## 300K
Time(ps) | NGP_mean | NGP_std | DataPoints
2.5 | 0.234883 | 0.272789 | 40
5 | 0.31622 | 0.478029 | 40
7.5 | 0.405203 | 0.559119 | 40
10 | 0.531673 | 0.557202 | 40
12.5 | 0.53215 | 0.488767 | 40
15 | 0.53418 | 0.468507 | 40
17.5 | 0.595987 | 0.583371 | 40
20 | 0.601508 | 0.607733 | 40
22.5 | 0.695358 | 0.594278 | 40
25 | 0.781323 | 0.750423 | 40
27.5 | 0.666566 | 0.632002 | 40
30 | 0.725601 | 0.677219 | 40
32.5 | 0.779022 | 0.656962 | 40
35 | 0.668238 | 0.572456 | 40
37.5 | 0.668739 | 0.544208 | 40
40 | 0.657359 | 0.528966 | 40
42.5 | 0.733199 | 0.535141 | 40
45 | 0.613574 | 0.627746 | 40
47.5 | 0.51078 | 0.455989 | 40
50 | 0.616704 | 0.653735 | 40
52.5 | 0.562188 | 0.584281 | 40
55 | 0.636579 | 0.541232 | 40
57.5 | 0.743865 | 0.589333 | 40
60 | 0.862156 | 0.622389 | 40
62.5 | 0.815728 | 0.630554 | 40
65 | 0.762645 | 0.726718 | 40
67.5 | 0.815962 | 0.758676 | 40
70 | 0.752434 | 0.659522 | 40
72.5 | 0.736532 | 0.708153 | 40
75 | 0.721722 | 0.664241 | 40
77.5 | 0.746475 | 0.636665 | 40
80 | 0.686346 | 0.609481 | 40
82.5 | 0.698568 | 0.623918 | 40
85 | 0.683191 | 0.678809 | 40
87.5 | 0.73527 | 0.635508 | 40
90 | 0.675675 | 0.580045 | 40
92.5 | 0.767531 | 0.627476 | 40
95 | 0.823063 | 0.776698 | 40
97.5 | 0.67875 | 0.618665 | 40
100 | 0.76206 | 0.600037 | 40
102.5 | 0.747814 | 0.610015 | 40
105 | 0.889515 | 0.775078 | 40
107.5 | 0.883247 | 0.77783 | 40
110 | 0.872918 | 0.780066 | 40
112.5 | 0.84177 | 0.652803 | 40
115 | 0.770695 | 0.693236 | 40
117.5 | 0.77631 | 0.674772 | 40
120 | 0.760694 | 0.630967 | 40
122.5 | 0.741158 | 0.624927 | 40
125 | 0.740865 | 0.575192 | 40
127.5 | 0.766026 | 0.606698 | 40
130 | 0.72587 | 0.663349 | 40
132.5 | 0.701951 | 0.64027 | 40
135 | 0.666838 | 0.580472 | 40
137.5 | 0.670882 | 0.603236 | 40
140 | 0.667589 | 0.615993 | 40
142.5 | 0.691538 | 0.582816 | 40
145 | 0.677324 | 0.604881 | 40
147.5 | 0.661211 | 0.579339 | 40
150 | 0.680499 | 0.571835 | 40
152.5 | 0.714054 | 0.624566 | 40
155 | 0.673626 | 0.539797 | 40
157.5 | 0.670365 | 0.576141 | 40
160 | 0.679476 | 0.519587 | 40
162.5 | 0.67521 | 0.5397 | 40
165 | 0.681471 | 0.55181 | 40
167.5 | 0.694007 | 0.564868 | 40
170 | 0.626841 | 0.593496 | 40
172.5 | 0.681455 | 0.580925 | 40
175 | 0.631416 | 0.566882 | 40
177.5 | 0.644172 | 0.542339 | 40
180 | 0.653198 | 0.582664 | 40
182.5 | 0.654 | 0.582335 | 40
185 | 0.592504 | 0.549738 | 40
187.5 | 0.557515 | 0.549876 | 40
190 | 0.599176 | 0.511602 | 40
192.5 | 0.606691 | 0.513965 | 40
195 | 0.686219 | 0.570066 | 40
197.5 | 0.683792 | 0.551421 | 40
200 | 0.642489 | 0.570384 | 40
202.5 | 0.719824 | 0.632352 | 40
205 | 0.683023 | 0.620985 | 40
207.5 | 0.694256 | 0.544924 | 40
210 | 0.677975 | 0.563767 | 40
212.5 | 0.669751 | 0.536841 | 40
215 | 0.655913 | 0.516628 | 40
217.5 | 0.632017 | 0.475927 | 40
220 | 0.638226 | 0.503425 | 40
222.5 | 0.588341 | 0.42597 | 40
225 | 0.680006 | 0.521087 | 40
227.5 | 0.635073 | 0.481432 | 40
230 | 0.715859 | 0.557869 | 40
232.5 | 0.659624 | 0.517855 | 40
235 | 0.634862 | 0.477149 | 40
237.5 | 0.606356 | 0.412894 | 40
240 | 0.635341 | 0.538852 | 40
242.5 | 0.627079 | 0.515295 | 40
245 | 0.649064 | 0.470578 | 40
247.5 | 0.64398 | 0.457752 | 40
250 | 0.663433 | 0.486522 | 40
252.5 | 0.702193 | 0.56185 | 40
255 | 0.679758 | 0.538131 | 40
257.5 | 0.666139 | 0.520409 | 40
260 | 0.674345 | 0.591514 | 40
262.5 | 0.641539 | 0.559126 | 40
265 | 0.646757 | 0.558975 | 40
267.5 | 0.623234 | 0.530284 | 40
270 | 0.701789 | 0.495338 | 40
272.5 | 0.673153 | 0.530857 | 40
275 | 0.68423 | 0.512958 | 40
277.5 | 0.687674 | 0.535003 | 40
280 | 0.680185 | 0.531998 | 40
282.5 | 0.652486 | 0.534107 | 40
285 | 0.640025 | 0.512549 | 40
287.5 | 0.657541 | 0.583221 | 40
290 | 0.630163 | 0.526706 | 40
292.5 | 0.630744 | 0.549493 | 40
295 | 0.595028 | 0.4776 | 40
297.5 | 0.612628 | 0.514129 | 40
300 | 0.643854 | 0.556758 | 40
302.5 | 0.603839 | 0.498175 | 40
305 | 0.583437 | 0.439214 | 40
307.5 | 0.61723 | 0.477658 | 40
310 | 0.64091 | 0.540654 | 40
312.5 | 0.612971 | 0.460144 | 40
315 | 0.591303 | 0.422121 | 40
317.5 | 0.599653 | 0.480439 | 40
320 | 0.62665 | 0.45844 | 40
322.5 | 0.646952 | 0.485696 | 40
325 | 0.599091 | 0.504994 | 40
327.5 | 0.696825 | 0.529143 | 40
330 | 0.656909 | 0.537706 | 40
332.5 | 0.668277 | 0.5496 | 40
335 | 0.693515 | 0.560931 | 40
337.5 | 0.668965 | 0.573862 | 40
340 | 0.713839 | 0.596051 | 40
342.5 | 0.737826 | 0.609693 | 40
345 | 0.776708 | 0.64773 | 40
347.5 | 0.727946 | 0.640345 | 40
350 | 0.735502 | 0.619352 | 40
352.5 | 0.683859 | 0.544125 | 40
355 | 0.641174 | 0.550086 | 40
357.5 | 0.666774 | 0.56978 | 40
360 | 0.632892 | 0.559948 | 40
362.5 | 0.662705 | 0.609572 | 40
365 | 0.680663 | 0.593319 | 40
367.5 | 0.617239 | 0.52248 | 40
370 | 0.613843 | 0.540677 | 40
372.5 | 0.629291 | 0.582864 | 40
375 | 0.614177 | 0.505289 | 40
377.5 | 0.597848 | 0.53306 | 40
380 | 0.612413 | 0.478724 | 40
382.5 | 0.627706 | 0.488165 | 40
385 | 0.616502 | 0.496329 | 40
387.5 | 0.628887 | 0.465694 | 40
390 | 0.618528 | 0.526334 | 40
392.5 | 0.670893 | 0.522202 | 40
395 | 0.606692 | 0.434885 | 40
397.5 | 0.604193 | 0.497568 | 40
400 | 0.65109 | 0.536176 | 40
402.5 | 0.694996 | 0.538128 | 40
405 | 0.654862 | 0.500003 | 40
407.5 | 0.623681 | 0.482354 | 40
410 | 0.627399 | 0.498551 | 40
412.5 | 0.581026 | 0.455425 | 40
415 | 0.612386 | 0.471893 | 40
417.5 | 0.639769 | 0.485375 | 40
420 | 0.729776 | 0.591022 | 40
422.5 | 0.639489 | 0.53104 | 40
425 | 0.648264 | 0.481357 | 40
427.5 | 0.671033 | 0.468251 | 40
430 | 0.666205 | 0.524455 | 40
432.5 | 0.638808 | 0.484712 | 40
435 | 0.641222 | 0.477497 | 40
437.5 | 0.655002 | 0.535249 | 40
440 | 0.668607 | 0.548165 | 40
442.5 | 0.704538 | 0.596516 | 40
445 | 0.735148 | 0.586545 | 40
447.5 | 0.680406 | 0.537932 | 40
450 | 0.686379 | 0.518279 | 40
452.5 | 0.676666 | 0.462643 | 40
455 | 0.664158 | 0.539875 | 40
457.5 | 0.625748 | 0.486984 | 40
460 | 0.674643 | 0.438281 | 40
462.5 | 0.679145 | 0.446448 | 40
465 | 0.679872 | 0.42788 | 40
467.5 | 0.660844 | 0.452389 | 40
470 | 0.659054 | 0.458636 | 40
472.5 | 0.669913 | 0.490438 | 40
475 | 0.702617 | 0.515016 | 40
477.5 | 0.728264 | 0.476844 | 40
480 | 0.686254 | 0.459852 | 40
482.5 | 0.714553 | 0.495491 | 40
485 | 0.687909 | 0.502371 | 40
487.5 | 0.646561 | 0.476768 | 40
490 | 0.668231 | 0.534452 | 40
492.5 | 0.655386 | 0.474329 | 40
495 | 0.660897 | 0.489852 | 40
497.5 | 0.622559 | 0.453967 | 40
500 | 0.674916 | 0.537569 | 40
502.5 | 0.679448 | 0.503145 | 40
505 | 0.649402 | 0.473214 | 40
507.5 | 0.611483 | 0.480124 | 40
510 | 0.677869 | 0.571528 | 40
512.5 | 0.673053 | 0.574697 | 40
515 | 0.641521 | 0.478591 | 40
517.5 | 0.674721 | 0.462864 | 40
520 | 0.692267 | 0.606624 | 40
522.5 | 0.691044 | 0.608245 | 40
525 | 0.635386 | 0.437499 | 40
527.5 | 0.6805 | 0.518681 | 40
530 | 0.680512 | 0.53774 | 40
532.5 | 0.628812 | 0.503897 | 40
535 | 0.683396 | 0.502623 | 40
537.5 | 0.622883 | 0.517939 | 40
540 | 0.642197 | 0.479763 | 40
542.5 | 0.596011 | 0.417175 | 40
545 | 0.627578 | 0.446137 | 40
547.5 | 0.585738 | 0.417714 | 40
550 | 0.636119 | 0.494902 | 40
552.5 | 0.674735 | 0.550624 | 40
555 | 0.649375 | 0.513473 | 40
557.5 | 0.658873 | 0.533424 | 40
560 | 0.667459 | 0.495718 | 40
562.5 | 0.607748 | 0.466892 | 40
565 | 0.605442 | 0.514948 | 40
567.5 | 0.649554 | 0.471993 | 40
570 | 0.619903 | 0.432576 | 40
572.5 | 0.624352 | 0.45129 | 40
575 | 0.657291 | 0.46833 | 40
577.5 | 0.64958 | 0.448495 | 40
580 | 0.631902 | 0.468025 | 40
582.5 | 0.69484 | 0.53355 | 40
585 | 0.668463 | 0.511607 | 40
587.5 | 0.641024 | 0.526072 | 40
590 | 0.640442 | 0.550179 | 40
592.5 | 0.725624 | 0.552871 | 40
595 | 0.683717 | 0.527986 | 40
597.5 | 0.705137 | 0.534964 | 40
600 | 0.681906 | 0.597814 | 40
602.5 | 0.736517 | 0.554727 | 40
605 | 0.749684 | 0.623654 | 40
607.5 | 0.711791 | 0.576071 | 40
610 | 0.822752 | 0.680858 | 40
612.5 | 0.800329 | 0.65334 | 40
615 | 0.724591 | 0.543491 | 40
617.5 | 0.718719 | 0.544104 | 40
620 | 0.74921 | 0.648032 | 40
622.5 | 0.676639 | 0.580028 | 40
625 | 0.696358 | 0.589095 | 40
627.5 | 0.655898 | 0.514105 | 40
630 | 0.674006 | 0.541719 | 40
632.5 | 0.711124 | 0.578407 | 40
635 | 0.787806 | 0.631199 | 40
637.5 | 0.676011 | 0.513143 | 40
640 | 0.681339 | 0.477465 | 40
642.5 | 0.647564 | 0.484645 | 40
645 | 0.710563 | 0.558667 | 40
647.5 | 0.726102 | 0.489235 | 40
650 | 0.670192 | 0.487019 | 40
652.5 | 0.737596 | 0.500149 | 40
655 | 0.771696 | 0.55676 | 40
657.5 | 0.767118 | 0.531858 | 40
660 | 0.738853 | 0.554445 | 40
662.5 | 0.737589 | 0.503157 | 40
665 | 0.772309 | 0.55845 | 40
667.5 | 0.766574 | 0.513559 | 40
670 | 0.708398 | 0.497465 | 40
672.5 | 0.712862 | 0.468918 | 40
675 | 0.682702 | 0.447268 | 40
677.5 | 0.744047 | 0.5322 | 40
680 | 0.634774 | 0.484289 | 40
682.5 | 0.668877 | 0.51969 | 40
685 | 0.705069 | 0.537718 | 40
687.5 | 0.68607 | 0.489787 | 40
690 | 0.720494 | 0.554949 | 40
692.5 | 0.711386 | 0.528481 | 40
695 | 0.733567 | 0.566813 | 40
697.5 | 0.730088 | 0.50936 | 40
700 | 0.719836 | 0.504938 | 40
702.5 | 0.680566 | 0.515498 | 40
705 | 0.667993 | 0.499313 | 40
707.5 | 0.680881 | 0.499362 | 40
710 | 0.6718 | 0.534786 | 40
712.5 | 0.659284 | 0.490131 | 40
715 | 0.718258 | 0.529542 | 40
717.5 | 0.677853 | 0.530329 | 40
720 | 0.731725 | 0.514756 | 40
722.5 | 0.704481 | 0.504126 | 40
725 | 0.697483 | 0.524184 | 40
727.5 | 0.699963 | 0.527638 | 40
730 | 0.678862 | 0.585192 | 40
732.5 | 0.637571 | 0.497398 | 40
735 | 0.662591 | 0.494527 | 40
737.5 | 0.665493 | 0.5165 | 40
740 | 0.64666 | 0.484247 | 40
742.5 | 0.663538 | 0.555202 | 40
745 | 0.651177 | 0.47996 | 40
747.5 | 0.68872 | 0.488337 | 40
750 | 0.676963 | 0.469243 | 40
752.5 | 0.621985 | 0.442508 | 40
755 | 0.64197 | 0.456261 | 40
757.5 | 0.682804 | 0.449561 | 40
760 | 0.63878 | 0.388238 | 40
762.5 | 0.674564 | 0.425462 | 40
765 | 0.666401 | 0.40364 | 40
767.5 | 0.607892 | 0.407451 | 40
770 | 0.728928 | 0.516205 | 40
772.5 | 0.733447 | 0.590134 | 40
775 | 0.742703 | 0.579667 | 40
777.5 | 0.699397 | 0.502676 | 40
780 | 0.732637 | 0.543182 | 40
782.5 | 0.698894 | 0.572292 | 40
785 | 0.701246 | 0.561875 | 40
787.5 | 0.684973 | 0.493642 | 40
790 | 0.66488 | 0.509458 | 40
792.5 | 0.680702 | 0.489073 | 40
795 | 0.733969 | 0.557164 | 40
797.5 | 0.700646 | 0.563609 | 40
800 | 0.713076 | 0.54937 | 40
802.5 | 0.695118 | 0.542555 | 40
805 | 0.734338 | 0.559546 | 40
807.5 | 0.678539 | 0.514251 | 40
810 | 0.711652 | 0.547179 | 40
812.5 | 0.714261 | 0.55603 | 40
815 | 0.677042 | 0.506593 | 40
817.5 | 0.72864 | 0.512079 | 40
820 | 0.73663 | 0.538127 | 40
822.5 | 0.726853 | 0.522604 | 40
825 | 0.716739 | 0.540673 | 40
827.5 | 0.71511 | 0.544043 | 40
830 | 0.70713 | 0.519634 | 40
832.5 | 0.702189 | 0.531096 | 40
835 | 0.658918 | 0.519817 | 40
837.5 | 0.633252 | 0.493273 | 40
840 | 0.651357 | 0.545852 | 40
842.5 | 0.663115 | 0.513837 | 40
845 | 0.735911 | 0.584614 | 40
847.5 | 0.643773 | 0.47169 | 40
850 | 0.690143 | 0.573793 | 40
852.5 | 0.667321 | 0.543447 | 40
855 | 0.681751 | 0.567232 | 40
857.5 | 0.679518 | 0.553924 | 40
860 | 0.684642 | 0.596778 | 40
862.5 | 0.708044 | 0.527097 | 40
865 | 0.705622 | 0.633735 | 40
867.5 | 0.745541 | 0.609733 | 40
870 | 0.724859 | 0.645161 | 40
872.5 | 0.688903 | 0.559114 | 40
875 | 0.685905 | 0.604553 | 40
877.5 | 0.705859 | 0.591202 | 40
880 | 0.707714 | 0.55137 | 40
882.5 | 0.726219 | 0.569674 | 40
885 | 0.716906 | 0.588191 | 40
887.5 | 0.71364 | 0.567136 | 40
890 | 0.728181 | 0.629506 | 40
892.5 | 0.68783 | 0.575224 | 40
895 | 0.643531 | 0.509053 | 40
897.5 | 0.65989 | 0.494894 | 40
900 | 0.64123 | 0.46782 | 40
902.5 | 0.663072 | 0.527949 | 40
905 | 0.640603 | 0.468748 | 40
907.5 | 0.667148 | 0.453764 | 40
910 | 0.605803 | 0.478802 | 40
912.5 | 0.627105 | 0.499594 | 40
915 | 0.603172 | 0.474996 | 40
917.5 | 0.662732 | 0.543823 | 40
920 | 0.606245 | 0.486715 | 40
922.5 | 0.610374 | 0.479383 | 40
925 | 0.640253 | 0.501183 | 40
927.5 | 0.658879 | 0.53416 | 40
930 | 0.609342 | 0.511729 | 40
932.5 | 0.615297 | 0.456874 | 40
935 | 0.61659 | 0.503966 | 40
937.5 | 0.615081 | 0.516851 | 40
940 | 0.643614 | 0.522321 | 40
942.5 | 0.626722 | 0.50739 | 40
945 | 0.586546 | 0.499632 | 40
947.5 | 0.618713 | 0.490098 | 40
950 | 0.609324 | 0.53112 | 40
952.5 | 0.635072 | 0.518922 | 40
955 | 0.567807 | 0.483078 | 40
957.5 | 0.621483 | 0.524557 | 40
960 | 0.61451 | 0.558474 | 40
962.5 | 0.60209 | 0.489014 | 40
965 | 0.592396 | 0.487573 | 40
967.5 | 0.626146 | 0.490166 | 40
970 | 0.572528 | 0.459627 | 40
972.5 | 0.631881 | 0.536497 | 40
975 | 0.544278 | 0.449889 | 40
977.5 | 0.599175 | 0.478715 | 40
980 | 0.595316 | 0.471991 | 40
982.5 | 0.614157 | 0.492369 | 40
985 | 0.657785 | 0.50732 | 40
987.5 | 0.640828 | 0.472629 | 40
990 | 0.609717 | 0.476509 | 40
992.5 | 0.6069 | 0.452651 | 40
995 | 0.611793 | 0.485542 | 40
997.5 | 0.646549 | 0.506707 | 40
1000 | 0.590277 | 0.456396 | 40

## 400K
Time(ps) | NGP_mean | NGP_std | DataPoints
2.5 | 0.412113 | 0.427087 | 40
5 | 0.52017 | 0.628735 | 40
7.5 | 0.636113 | 0.631811 | 40
10 | 0.515359 | 0.494578 | 40
12.5 | 0.621465 | 0.574926 | 40
15 | 0.664322 | 0.565037 | 40
17.5 | 0.734866 | 0.5962 | 40
20 | 0.828184 | 0.653743 | 40
22.5 | 0.752542 | 0.660499 | 40
25 | 0.675386 | 0.650318 | 40
27.5 | 0.671699 | 0.527706 | 40
30 | 0.720018 | 0.492533 | 40
32.5 | 0.690808 | 0.534074 | 40
35 | 0.646927 | 0.509256 | 40
37.5 | 0.643411 | 0.473011 | 40
40 | 0.6638 | 0.627757 | 40
42.5 | 0.547883 | 0.441198 | 40
45 | 0.593393 | 0.492437 | 40
47.5 | 0.560976 | 0.419131 | 40
50 | 0.591009 | 0.422153 | 40
52.5 | 0.636754 | 0.533036 | 40
55 | 0.647235 | 0.662076 | 40
57.5 | 0.624859 | 0.586274 | 40
60 | 0.548404 | 0.522081 | 40
62.5 | 0.631777 | 0.545782 | 40
65 | 0.650233 | 0.750254 | 40
67.5 | 0.638563 | 0.736492 | 40
70 | 0.70862 | 0.730402 | 40
72.5 | 0.666436 | 0.741044 | 40
75 | 0.700154 | 0.662648 | 40
77.5 | 0.649124 | 0.636204 | 40
80 | 0.689347 | 0.695907 | 40
82.5 | 0.607977 | 0.530257 | 40
85 | 0.624812 | 0.632683 | 40
87.5 | 0.598011 | 0.551521 | 40
90 | 0.568557 | 0.496544 | 40
92.5 | 0.590109 | 0.445319 | 40
95 | 0.586763 | 0.498185 | 40
97.5 | 0.600864 | 0.504517 | 40
100 | 0.644229 | 0.456908 | 40
102.5 | 0.684843 | 0.541303 | 40
105 | 0.615836 | 0.502029 | 40
107.5 | 0.618158 | 0.444381 | 40
110 | 0.610696 | 0.482798 | 40
112.5 | 0.645555 | 0.530789 | 40
115 | 0.620818 | 0.519802 | 40
117.5 | 0.634671 | 0.540643 | 40
120 | 0.599364 | 0.504324 | 40
122.5 | 0.532107 | 0.530881 | 40
125 | 0.576122 | 0.492162 | 40
127.5 | 0.602796 | 0.511716 | 40
130 | 0.563922 | 0.475174 | 40
132.5 | 0.543928 | 0.535778 | 40
135 | 0.565899 | 0.510299 | 40
137.5 | 0.501664 | 0.429243 | 40
140 | 0.466548 | 0.359281 | 40
142.5 | 0.512515 | 0.379791 | 40
145 | 0.505904 | 0.402155 | 40
147.5 | 0.531466 | 0.370777 | 40
150 | 0.444194 | 0.369441 | 40
152.5 | 0.553948 | 0.387952 | 40
155 | 0.562639 | 0.419215 | 40
157.5 | 0.512105 | 0.371972 | 40
160 | 0.495972 | 0.364594 | 40
162.5 | 0.474123 | 0.399851 | 40
165 | 0.490625 | 0.421275 | 40
167.5 | 0.525337 | 0.471893 | 40
170 | 0.475842 | 0.441691 | 40
172.5 | 0.512382 | 0.426082 | 40
175 | 0.522301 | 0.487316 | 40
177.5 | 0.464803 | 0.412155 | 40
180 | 0.504932 | 0.450023 | 40
182.5 | 0.489735 | 0.447423 | 40
185 | 0.484499 | 0.419731 | 40
187.5 | 0.418537 | 0.415722 | 40
190 | 0.511211 | 0.439375 | 40
192.5 | 0.495805 | 0.394968 | 40
195 | 0.479808 | 0.449026 | 40
197.5 | 0.445167 | 0.413833 | 40
200 | 0.438375 | 0.455747 | 40
202.5 | 0.435382 | 0.419699 | 40
205 | 0.427806 | 0.4479 | 40
207.5 | 0.476161 | 0.464553 | 40
210 | 0.433372 | 0.469934 | 40
212.5 | 0.448411 | 0.453108 | 40
215 | 0.425884 | 0.412853 | 40
217.5 | 0.440798 | 0.472951 | 40
220 | 0.413974 | 0.428426 | 40
222.5 | 0.439997 | 0.509813 | 40
225 | 0.393595 | 0.435779 | 40
227.5 | 0.417595 | 0.461505 | 40
230 | 0.402597 | 0.441384 | 40
232.5 | 0.401612 | 0.418692 | 40
235 | 0.408688 | 0.426079 | 40
237.5 | 0.405191 | 0.458032 | 40
240 | 0.409662 | 0.421791 | 40
242.5 | 0.389858 | 0.361035 | 40
245 | 0.38846 | 0.41565 | 40
247.5 | 0.402058 | 0.384924 | 40
250 | 0.411518 | 0.39964 | 40
252.5 | 0.42597 | 0.42277 | 40
255 | 0.386461 | 0.368966 | 40
257.5 | 0.400607 | 0.362145 | 40
260 | 0.367965 | 0.392043 | 40
262.5 | 0.344634 | 0.328629 | 40
265 | 0.345043 | 0.320813 | 40
267.5 | 0.37111 | 0.360942 | 40
270 | 0.390693 | 0.376688 | 40
272.5 | 0.400373 | 0.387652 | 40
275 | 0.378732 | 0.429843 | 40
277.5 | 0.382413 | 0.360083 | 40
280 | 0.390271 | 0.40305 | 40
282.5 | 0.399126 | 0.415052 | 40
285 | 0.413405 | 0.466198 | 40
287.5 | 0.421382 | 0.43282 | 40
290 | 0.418844 | 0.459779 | 40
292.5 | 0.407539 | 0.400834 | 40
295 | 0.393605 | 0.398419 | 40
297.5 | 0.444994 | 0.410129 | 40
300 | 0.374258 | 0.348412 | 40
302.5 | 0.401677 | 0.395861 | 40
305 | 0.393067 | 0.392643 | 40
307.5 | 0.402006 | 0.419382 | 40
310 | 0.419604 | 0.462479 | 40
312.5 | 0.379448 | 0.385962 | 40
315 | 0.386411 | 0.363675 | 40
317.5 | 0.376994 | 0.377519 | 40
320 | 0.385536 | 0.371189 | 40
322.5 | 0.425598 | 0.416769 | 40
325 | 0.37773 | 0.364824 | 40
327.5 | 0.408726 | 0.416873 | 40
330 | 0.390638 | 0.36977 | 40
332.5 | 0.393196 | 0.356936 | 40
335 | 0.441056 | 0.418772 | 40
337.5 | 0.383975 | 0.352153 | 40
340 | 0.344796 | 0.342296 | 40
342.5 | 0.35435 | 0.32523 | 40
345 | 0.349713 | 0.33708 | 40
347.5 | 0.376807 | 0.41795 | 40
350 | 0.402776 | 0.407517 | 40
352.5 | 0.472407 | 0.46953 | 40
355 | 0.462243 | 0.452545 | 40
357.5 | 0.513509 | 0.504565 | 40
360 | 0.491442 | 0.472866 | 40
362.5 | 0.536241 | 0.501062 | 40
365 | 0.536348 | 0.520939 | 40
367.5 | 0.581235 | 0.586361 | 40
370 | 0.493364 | 0.498088 | 40
372.5 | 0.517994 | 0.513203 | 40
375 | 0.504875 | 0.501276 | 40
377.5 | 0.470089 | 0.491316 | 40
380 | 0.509501 | 0.499087 | 40
382.5 | 0.524977 | 0.515025 | 40
385 | 0.539966 | 0.526975 | 40
387.5 | 0.547687 | 0.559941 | 40
390 | 0.487643 | 0.535038 | 40
392.5 | 0.5383 | 0.555247 | 40
395 | 0.520931 | 0.527677 | 40
397.5 | 0.541092 | 0.587276 | 40
400 | 0.526639 | 0.516654 | 40
402.5 | 0.549377 | 0.580437 | 40
405 | 0.527426 | 0.57675 | 40
407.5 | 0.559089 | 0.601864 | 40
410 | 0.539969 | 0.58521 | 40
412.5 | 0.533556 | 0.607452 | 40
415 | 0.538266 | 0.640768 | 40
417.5 | 0.492444 | 0.567651 | 40
420 | 0.483066 | 0.573045 | 40
422.5 | 0.505219 | 0.591591 | 40
425 | 0.477003 | 0.522341 | 40
427.5 | 0.488288 | 0.574729 | 40
430 | 0.51465 | 0.553658 | 40
432.5 | 0.523887 | 0.569626 | 40
435 | 0.500862 | 0.544992 | 40
437.5 | 0.461482 | 0.518234 | 40
440 | 0.471157 | 0.507928 | 40
442.5 | 0.486629 | 0.538948 | 40
445 | 0.467338 | 0.523476 | 40
447.5 | 0.445989 | 0.51269 | 40
450 | 0.508233 | 0.531003 | 40
452.5 | 0.490312 | 0.532549 | 40
455 | 0.454917 | 0.510693 | 40
457.5 | 0.465611 | 0.470675 | 40
460 | 0.472327 | 0.513785 | 40
462.5 | 0.443675 | 0.460911 | 40
465 | 0.424546 | 0.448216 | 40
467.5 | 0.445761 | 0.470691 | 40
470 | 0.475131 | 0.482311 | 40
472.5 | 0.456099 | 0.50994 | 40
475 | 0.464572 | 0.49709 | 40
477.5 | 0.44363 | 0.465647 | 40
480 | 0.447029 | 0.459916 | 40
482.5 | 0.486122 | 0.50485 | 40
485 | 0.460379 | 0.526389 | 40
487.5 | 0.429949 | 0.519087 | 40
490 | 0.442539 | 0.542535 | 40
492.5 | 0.413214 | 0.491682 | 40
495 | 0.417648 | 0.504765 | 40
497.5 | 0.464521 | 0.512032 | 40
500 | 0.461287 | 0.553136 | 40
502.5 | 0.451188 | 0.535102 | 40
505 | 0.458333 | 0.569747 | 40
507.5 | 0.491645 | 0.584717 | 40
510 | 0.422979 | 0.539177 | 40
512.5 | 0.432511 | 0.551938 | 40
515 | 0.426706 | 0.52559 | 40
517.5 | 0.413018 | 0.498269 | 40
520 | 0.426261 | 0.52057 | 40
522.5 | 0.469486 | 0.562785 | 40
525 | 0.466728 | 0.617813 | 40
527.5 | 0.442797 | 0.520846 | 40
530 | 0.424526 | 0.529207 | 40
532.5 | 0.413636 | 0.538877 | 40
535 | 0.427167 | 0.591558 | 40
537.5 | 0.397776 | 0.554106 | 40
540 | 0.430368 | 0.521987 | 40
542.5 | 0.428466 | 0.575035 | 40
545 | 0.42128 | 0.528954 | 40
547.5 | 0.431741 | 0.571898 | 40
550 | 0.414071 | 0.528572 | 40
552.5 | 0.400158 | 0.541644 | 40
555 | 0.420943 | 0.596821 | 40
557.5 | 0.42323 | 0.562555 | 40
560 | 0.44037 | 0.59637 | 40
562.5 | 0.442843 | 0.595655 | 40
565 | 0.442617 | 0.601729 | 40
567.5 | 0.448851 | 0.619658 | 40
570 | 0.412186 | 0.598137 | 40
572.5 | 0.416631 | 0.592633 | 40
575 | 0.453291 | 0.613168 | 40
577.5 | 0.449452 | 0.634924 | 40
580 | 0.450271 | 0.598995 | 40
582.5 | 0.480524 | 0.63965 | 40
585 | 0.495883 | 0.696808 | 40
587.5 | 0.453945 | 0.652398 | 40
590 | 0.466804 | 0.638525 | 40
592.5 | 0.442942 | 0.656931 | 40
595 | 0.413852 | 0.573362 | 40
597.5 | 0.443027 | 0.62956 | 40
600 | 0.439628 | 0.60203 | 40
602.5 | 0.439255 | 0.638658 | 40
605 | 0.448839 | 0.607765 | 40
607.5 | 0.470717 | 0.633385 | 40
610 | 0.474182 | 0.645574 | 40
612.5 | 0.467584 | 0.643707 | 40
615 | 0.442953 | 0.611936 | 40
617.5 | 0.468431 | 0.643687 | 40
620 | 0.473187 | 0.668713 | 40
622.5 | 0.438175 | 0.640073 | 40
625 | 0.461459 | 0.602636 | 40
627.5 | 0.482702 | 0.668772 | 40
630 | 0.503629 | 0.690903 | 40
632.5 | 0.487069 | 0.661593 | 40
635 | 0.468966 | 0.631269 | 40
637.5 | 0.487874 | 0.636016 | 40
640 | 0.449344 | 0.59216 | 40
642.5 | 0.437241 | 0.586223 | 40
645 | 0.444698 | 0.560027 | 40
647.5 | 0.481746 | 0.572183 | 40
650 | 0.469959 | 0.594579 | 40
652.5 | 0.457944 | 0.549871 | 40
655 | 0.460652 | 0.617569 | 40
657.5 | 0.425965 | 0.551103 | 40
660 | 0.481806 | 0.644473 | 40
662.5 | 0.461026 | 0.61674 | 40
665 | 0.477367 | 0.628195 | 40
667.5 | 0.461702 | 0.629824 | 40
670 | 0.476237 | 0.618616 | 40
672.5 | 0.472361 | 0.618327 | 40
675 | 0.447459 | 0.62357 | 40
677.5 | 0.457129 | 0.603546 | 40
680 | 0.437764 | 0.585792 | 40
682.5 | 0.472801 | 0.609683 | 40
685 | 0.440404 | 0.557821 | 40
687.5 | 0.465821 | 0.577743 | 40
690 | 0.467332 | 0.589378 | 40
692.5 | 0.461307 | 0.588858 | 40
695 | 0.466858 | 0.595826 | 40
697.5 | 0.463012 | 0.600244 | 40
700 | 0.479801 | 0.622699 | 40
702.5 | 0.496619 | 0.621666 | 40
705 | 0.472178 | 0.575173 | 40
707.5 | 0.477292 | 0.611426 | 40
710 | 0.444121 | 0.604991 | 40
712.5 | 0.475359 | 0.628324 | 40
715 | 0.458709 | 0.594322 | 40
717.5 | 0.451478 | 0.594124 | 40
720 | 0.479491 | 0.622676 | 40
722.5 | 0.482897 | 0.595331 | 40
725 | 0.486034 | 0.627867 | 40
727.5 | 0.45909 | 0.602507 | 40
730 | 0.448227 | 0.585306 | 40
732.5 | 0.438716 | 0.594335 | 40
735 | 0.448355 | 0.5858 | 40
737.5 | 0.447882 | 0.584052 | 40
740 | 0.440346 | 0.595847 | 40
742.5 | 0.460928 | 0.604838 | 40
745 | 0.428437 | 0.585786 | 40
747.5 | 0.459391 | 0.583623 | 40
750 | 0.449996 | 0.614771 | 40
752.5 | 0.482163 | 0.655558 | 40
755 | 0.439054 | 0.578141 | 40
757.5 | 0.479798 | 0.662868 | 40
760 | 0.484683 | 0.636508 | 40
762.5 | 0.483957 | 0.619852 | 40
765 | 0.474886 | 0.640409 | 40
767.5 | 0.47257 | 0.61396 | 40
770 | 0.472703 | 0.673764 | 40
772.5 | 0.480403 | 0.698418 | 40
775 | 0.478793 | 0.676114 | 40
777.5 | 0.509232 | 0.687273 | 40
780 | 0.508572 | 0.708451 | 40
782.5 | 0.485869 | 0.664218 | 40
785 | 0.500847 | 0.687902 | 40
787.5 | 0.494892 | 0.670524 | 40
790 | 0.499793 | 0.642323 | 40
792.5 | 0.509138 | 0.658301 | 40
795 | 0.485556 | 0.631921 | 40
797.5 | 0.513 | 0.644457 | 40
800 | 0.502456 | 0.660164 | 40
802.5 | 0.509762 | 0.637334 | 40
805 | 0.510257 | 0.628943 | 40
807.5 | 0.476854 | 0.634041 | 40
810 | 0.470673 | 0.573701 | 40
812.5 | 0.473779 | 0.620787 | 40
815 | 0.412171 | 0.529087 | 40
817.5 | 0.454305 | 0.545336 | 40
820 | 0.439229 | 0.568436 | 40
822.5 | 0.459811 | 0.586724 | 40
825 | 0.452281 | 0.519732 | 40
827.5 | 0.454511 | 0.544161 | 40
830 | 0.470513 | 0.5529 | 40
832.5 | 0.452998 | 0.516205 | 40
835 | 0.451277 | 0.540082 | 40
837.5 | 0.424178 | 0.512777 | 40
840 | 0.458028 | 0.550699 | 40
842.5 | 0.450268 | 0.582352 | 40
845 | 0.422834 | 0.536361 | 40
847.5 | 0.462024 | 0.563343 | 40
850 | 0.442246 | 0.552697 | 40
852.5 | 0.452082 | 0.546491 | 40
855 | 0.480479 | 0.567563 | 40
857.5 | 0.479816 | 0.595179 | 40
860 | 0.456793 | 0.5901 | 40
862.5 | 0.438754 | 0.581745 | 40
865 | 0.464632 | 0.579935 | 40
867.5 | 0.440389 | 0.539094 | 40
870 | 0.43769 | 0.560698 | 40
872.5 | 0.432993 | 0.571055 | 40
875 | 0.442838 | 0.567062 | 40
877.5 | 0.469207 | 0.563036 | 40
880 | 0.475151 | 0.553537 | 40
882.5 | 0.498276 | 0.555872 | 40
885 | 0.479769 | 0.580632 | 40
887.5 | 0.491115 | 0.600368 | 40
890 | 0.463944 | 0.54429 | 40
892.5 | 0.456183 | 0.545338 | 40
895 | 0.429663 | 0.513198 | 40
897.5 | 0.460117 | 0.55097 | 40
900 | 0.473105 | 0.570715 | 40
902.5 | 0.471358 | 0.549551 | 40
905 | 0.483303 | 0.560855 | 40
907.5 | 0.491514 | 0.571946 | 40
910 | 0.477743 | 0.570004 | 40
912.5 | 0.468957 | 0.559393 | 40
915 | 0.485252 | 0.547563 | 40
917.5 | 0.470287 | 0.545946 | 40
920 | 0.473547 | 0.548199 | 40
922.5 | 0.484301 | 0.588709 | 40
925 | 0.485219 | 0.565786 | 40
927.5 | 0.494915 | 0.570113 | 40
930 | 0.540116 | 0.602014 | 40
932.5 | 0.50332 | 0.571903 | 40
935 | 0.511982 | 0.574792 | 40
937.5 | 0.497752 | 0.548947 | 40
940 | 0.515252 | 0.555544 | 40
942.5 | 0.474543 | 0.497031 | 40
945 | 0.471029 | 0.540644 | 40
947.5 | 0.467032 | 0.553515 | 40
950 | 0.484675 | 0.554498 | 40
952.5 | 0.480604 | 0.558171 | 40
955 | 0.534239 | 0.607791 | 40
957.5 | 0.509996 | 0.614875 | 40
960 | 0.520718 | 0.604449 | 40
962.5 | 0.529661 | 0.614105 | 40
965 | 0.52902 | 0.606512 | 40
967.5 | 0.514202 | 0.599555 | 40
970 | 0.494241 | 0.557884 | 40
972.5 | 0.521671 | 0.620867 | 40
975 | 0.504322 | 0.573574 | 40
977.5 | 0.539886 | 0.600209 | 40
980 | 0.529607 | 0.586026 | 40
982.5 | 0.530478 | 0.571767 | 40
985 | 0.537838 | 0.569205 | 40
987.5 | 0.512532 | 0.562946 | 40
990 | 0.51072 | 0.561085 | 40
992.5 | 0.508463 | 0.558285 | 40
995 | 0.542381 | 0.592394 | 40
997.5 | 0.530756 | 0.578058 | 40
1000 | 0.481474 | 0.541793 | 40

## 500K
Time(ps) | NGP_mean | NGP_std | DataPoints
2.5 | 0.350575 | 0.426833 | 40
5 | 0.400361 | 0.43647 | 40
7.5 | 0.426856 | 0.389432 | 40
10 | 0.531266 | 0.514302 | 40
12.5 | 0.665443 | 0.623975 | 40
15 | 0.657837 | 0.686939 | 40
17.5 | 0.649347 | 0.60693 | 40
20 | 0.674019 | 0.627671 | 40
22.5 | 0.593967 | 0.657822 | 40
25 | 0.534242 | 0.62245 | 40
27.5 | 0.611515 | 0.514076 | 40
30 | 0.560708 | 0.57965 | 40
32.5 | 0.540126 | 0.540956 | 40
35 | 0.582408 | 0.524859 | 40
37.5 | 0.645061 | 0.502476 | 40
40 | 0.578211 | 0.476625 | 40
42.5 | 0.590072 | 0.580272 | 40
45 | 0.510958 | 0.383722 | 40
47.5 | 0.493816 | 0.430962 | 40
50 | 0.525532 | 0.433491 | 40
52.5 | 0.538036 | 0.443302 | 40
55 | 0.529308 | 0.404864 | 40
57.5 | 0.535734 | 0.494546 | 40
60 | 0.474193 | 0.487527 | 40
62.5 | 0.480233 | 0.524237 | 40
65 | 0.498893 | 0.488156 | 40
67.5 | 0.470715 | 0.404804 | 40
70 | 0.482072 | 0.4123 | 40
72.5 | 0.50727 | 0.374488 | 40
75 | 0.507713 | 0.396054 | 40
77.5 | 0.501276 | 0.399355 | 40
80 | 0.43237 | 0.3602 | 40
82.5 | 0.494306 | 0.414406 | 40
85 | 0.449011 | 0.362644 | 40
87.5 | 0.39813 | 0.343053 | 40
90 | 0.398169 | 0.34541 | 40
92.5 | 0.4294 | 0.3707 | 40
95 | 0.425339 | 0.373256 | 40
97.5 | 0.39828 | 0.331115 | 40
100 | 0.350181 | 0.317577 | 40
102.5 | 0.34346 | 0.312559 | 40
105 | 0.344952 | 0.302192 | 40
107.5 | 0.303866 | 0.275401 | 40
110 | 0.330536 | 0.354327 | 40
112.5 | 0.364536 | 0.34553 | 40
115 | 0.401263 | 0.36001 | 40
117.5 | 0.381762 | 0.413667 | 40
120 | 0.400681 | 0.418192 | 40
122.5 | 0.413756 | 0.386347 | 40
125 | 0.402255 | 0.351005 | 40
127.5 | 0.379153 | 0.35685 | 40
130 | 0.366138 | 0.351411 | 40
132.5 | 0.358546 | 0.328678 | 40
135 | 0.400919 | 0.373951 | 40
137.5 | 0.354928 | 0.345969 | 40
140 | 0.374314 | 0.333847 | 40
142.5 | 0.390008 | 0.389992 | 40
145 | 0.373825 | 0.350774 | 40
147.5 | 0.37166 | 0.332451 | 40
150 | 0.453959 | 0.461322 | 40
152.5 | 0.427171 | 0.426629 | 40
155 | 0.453329 | 0.419132 | 40
157.5 | 0.434566 | 0.350941 | 40
160 | 0.387415 | 0.341776 | 40
162.5 | 0.435135 | 0.417439 | 40
165 | 0.424266 | 0.371303 | 40
167.5 | 0.405371 | 0.380976 | 40
170 | 0.370549 | 0.348552 | 40
172.5 | 0.360329 | 0.338899 | 40
175 | 0.347688 | 0.339723 | 40
177.5 | 0.34326 | 0.339457 | 40
180 | 0.331266 | 0.344761 | 40
182.5 | 0.34862 | 0.330154 | 40
185 | 0.340876 | 0.374408 | 40
187.5 | 0.340598 | 0.348752 | 40
190 | 0.316967 | 0.37653 | 40
192.5 | 0.309713 | 0.315549 | 40
195 | 0.360524 | 0.368208 | 40
197.5 | 0.326376 | 0.345582 | 40
200 | 0.342148 | 0.367204 | 40
202.5 | 0.31711 | 0.340096 | 40
205 | 0.341824 | 0.393635 | 40
207.5 | 0.318657 | 0.397621 | 40
210 | 0.281182 | 0.322237 | 40
212.5 | 0.286844 | 0.29978 | 40
215 | 0.313107 | 0.367098 | 40
217.5 | 0.304206 | 0.393881 | 40
220 | 0.339554 | 0.417185 | 40
222.5 | 0.345 | 0.392919 | 40
225 | 0.32366 | 0.388313 | 40
227.5 | 0.284718 | 0.346277 | 40
230 | 0.266425 | 0.348968 | 40
232.5 | 0.26314 | 0.331613 | 40
235 | 0.250945 | 0.288485 | 40
237.5 | 0.256182 | 0.323185 | 40
240 | 0.25038 | 0.303218 | 40
242.5 | 0.264415 | 0.364924 | 40
245 | 0.263944 | 0.361727 | 40
247.5 | 0.273563 | 0.367592 | 40
250 | 0.25022 | 0.346567 | 40
252.5 | 0.261502 | 0.397521 | 40
255 | 0.270071 | 0.400645 | 40
257.5 | 0.275264 | 0.413366 | 40
260 | 0.293612 | 0.454491 | 40
262.5 | 0.289336 | 0.4401 | 40
265 | 0.266587 | 0.404332 | 40
267.5 | 0.268475 | 0.405214 | 40
270 | 0.29873 | 0.444871 | 40
272.5 | 0.290024 | 0.389968 | 40
275 | 0.289966 | 0.394763 | 40
277.5 | 0.290709 | 0.403085 | 40
280 | 0.325813 | 0.439482 | 40
282.5 | 0.325672 | 0.446237 | 40
285 | 0.316871 | 0.453282 | 40
287.5 | 0.319836 | 0.431576 | 40
290 | 0.331157 | 0.435717 | 40
292.5 | 0.298897 | 0.420671 | 40
295 | 0.309792 | 0.438607 | 40
297.5 | 0.301566 | 0.435634 | 40
300 | 0.289987 | 0.422174 | 40
302.5 | 0.287841 | 0.420004 | 40
305 | 0.300241 | 0.380944 | 40
307.5 | 0.290798 | 0.377462 | 40
310 | 0.275827 | 0.373452 | 40
312.5 | 0.321409 | 0.426114 | 40
315 | 0.306133 | 0.431267 | 40
317.5 | 0.325482 | 0.478952 | 40
320 | 0.327429 | 0.474676 | 40
322.5 | 0.34247 | 0.501834 | 40
325 | 0.323732 | 0.494361 | 40
327.5 | 0.317725 | 0.454138 | 40
330 | 0.337952 | 0.470176 | 40
332.5 | 0.326801 | 0.468294 | 40
335 | 0.329389 | 0.470148 | 40
337.5 | 0.36044 | 0.517512 | 40
340 | 0.33486 | 0.495103 | 40
342.5 | 0.329478 | 0.478976 | 40
345 | 0.36348 | 0.475114 | 40
347.5 | 0.323202 | 0.429583 | 40
350 | 0.322761 | 0.456006 | 40
352.5 | 0.345169 | 0.473407 | 40
355 | 0.323895 | 0.419137 | 40
357.5 | 0.349842 | 0.435447 | 40
360 | 0.367534 | 0.453103 | 40
362.5 | 0.377104 | 0.463225 | 40
365 | 0.356013 | 0.411604 | 40
367.5 | 0.387725 | 0.42484 | 40
370 | 0.346852 | 0.408358 | 40
372.5 | 0.374259 | 0.426235 | 40
375 | 0.320477 | 0.401646 | 40
377.5 | 0.354147 | 0.437119 | 40
380 | 0.348736 | 0.405187 | 40
382.5 | 0.34074 | 0.393535 | 40
385 | 0.330757 | 0.397903 | 40
387.5 | 0.302047 | 0.380896 | 40
390 | 0.29881 | 0.386859 | 40
392.5 | 0.29968 | 0.395253 | 40
395 | 0.295838 | 0.393814 | 40
397.5 | 0.286054 | 0.371216 | 40
400 | 0.261441 | 0.382344 | 40
402.5 | 0.270171 | 0.374037 | 40
405 | 0.269466 | 0.371529 | 40
407.5 | 0.271485 | 0.387014 | 40
410 | 0.267473 | 0.398436 | 40
412.5 | 0.280712 | 0.373174 | 40
415 | 0.3003 | 0.421315 | 40
417.5 | 0.311243 | 0.431931 | 40
420 | 0.296758 | 0.390288 | 40
422.5 | 0.285081 | 0.381671 | 40
425 | 0.30815 | 0.387596 | 40
427.5 | 0.285581 | 0.372665 | 40
430 | 0.278266 | 0.371509 | 40
432.5 | 0.272637 | 0.384908 | 40
435 | 0.30285 | 0.384001 | 40
437.5 | 0.296718 | 0.379417 | 40
440 | 0.288337 | 0.382639 | 40
442.5 | 0.300709 | 0.430122 | 40
445 | 0.287886 | 0.386873 | 40
447.5 | 0.277791 | 0.371287 | 40
450 | 0.280309 | 0.376314 | 40
452.5 | 0.287762 | 0.3736 | 40
455 | 0.314554 | 0.33627 | 40
457.5 | 0.306662 | 0.385154 | 40
460 | 0.296249 | 0.356701 | 40
462.5 | 0.305929 | 0.415976 | 40
465 | 0.302601 | 0.390332 | 40
467.5 | 0.294171 | 0.399807 | 40
470 | 0.258123 | 0.36348 | 40
472.5 | 0.280374 | 0.354654 | 40
475 | 0.277846 | 0.345929 | 40
477.5 | 0.292953 | 0.366407 | 40
480 | 0.29032 | 0.344362 | 40
482.5 | 0.304468 | 0.369725 | 40
485 | 0.299501 | 0.360801 | 40
487.5 | 0.309081 | 0.374417 | 40
490 | 0.299318 | 0.368559 | 40
492.5 | 0.306422 | 0.405077 | 40
495 | 0.302316 | 0.397759 | 40
497.5 | 0.322277 | 0.407328 | 40
500 | 0.333734 | 0.428819 | 40
502.5 | 0.317608 | 0.411263 | 40
505 | 0.298992 | 0.369356 | 40
507.5 | 0.29546 | 0.358521 | 40
510 | 0.315816 | 0.386326 | 40
512.5 | 0.297764 | 0.360469 | 40
515 | 0.30729 | 0.359883 | 40
517.5 | 0.310866 | 0.366468 | 40
520 | 0.296002 | 0.358003 | 40
522.5 | 0.333222 | 0.39314 | 40
525 | 0.315349 | 0.355243 | 40
527.5 | 0.323782 | 0.366074 | 40
530 | 0.324632 | 0.369369 | 40
532.5 | 0.318395 | 0.341298 | 40
535 | 0.311908 | 0.342281 | 40
537.5 | 0.310974 | 0.352115 | 40
540 | 0.321098 | 0.379677 | 40
542.5 | 0.341515 | 0.410403 | 40
545 | 0.323707 | 0.378681 | 40
547.5 | 0.346526 | 0.429711 | 40
550 | 0.327193 | 0.392763 | 40
552.5 | 0.351479 | 0.432226 | 40
555 | 0.365409 | 0.427228 | 40
557.5 | 0.36666 | 0.433782 | 40
560 | 0.362043 | 0.420601 | 40
562.5 | 0.361171 | 0.412641 | 40
565 | 0.352205 | 0.408788 | 40
567.5 | 0.364959 | 0.407917 | 40
570 | 0.350885 | 0.409782 | 40
572.5 | 0.349387 | 0.407478 | 40
575 | 0.338224 | 0.386035 | 40
577.5 | 0.332945 | 0.41001 | 40
580 | 0.349832 | 0.422517 | 40
582.5 | 0.34896 | 0.402454 | 40
585 | 0.353815 | 0.41795 | 40
587.5 | 0.350045 | 0.397039 | 40
590 | 0.349381 | 0.39613 | 40
592.5 | 0.376438 | 0.432297 | 40
595 | 0.383275 | 0.454219 | 40
597.5 | 0.385938 | 0.44391 | 40
600 | 0.39579 | 0.499654 | 40
602.5 | 0.388481 | 0.497594 | 40
605 | 0.395169 | 0.482773 | 40
607.5 | 0.368355 | 0.452909 | 40
610 | 0.371638 | 0.466422 | 40
612.5 | 0.398697 | 0.484158 | 40
615 | 0.371682 | 0.469122 | 40
617.5 | 0.382494 | 0.475636 | 40
620 | 0.383102 | 0.494595 | 40
622.5 | 0.372123 | 0.455098 | 40
625 | 0.400209 | 0.466181 | 40
627.5 | 0.3705 | 0.482197 | 40
630 | 0.375317 | 0.46563 | 40
632.5 | 0.393017 | 0.469699 | 40
635 | 0.384922 | 0.470274 | 40
637.5 | 0.37775 | 0.488038 | 40
640 | 0.40057 | 0.506524 | 40
642.5 | 0.374527 | 0.492307 | 40
645 | 0.410843 | 0.509086 | 40
647.5 | 0.417613 | 0.493104 | 40
650 | 0.427709 | 0.521944 | 40
652.5 | 0.464417 | 0.546069 | 40
655 | 0.444363 | 0.489332 | 40
657.5 | 0.441853 | 0.486144 | 40
660 | 0.417846 | 0.493028 | 40
662.5 | 0.424863 | 0.479806 | 40
665 | 0.417317 | 0.449653 | 40
667.5 | 0.43089 | 0.464939 | 40
670 | 0.407636 | 0.435191 | 40
672.5 | 0.419203 | 0.466159 | 40
675 | 0.429361 | 0.472305 | 40
677.5 | 0.423511 | 0.467994 | 40
680 | 0.401162 | 0.435505 | 40
682.5 | 0.402776 | 0.462765 | 40
685 | 0.412617 | 0.456663 | 40
687.5 | 0.42307 | 0.458428 | 40
690 | 0.371159 | 0.429065 | 40
692.5 | 0.371833 | 0.478543 | 40
695 | 0.386398 | 0.487371 | 40
697.5 | 0.394459 | 0.513672 | 40
700 | 0.394762 | 0.525544 | 40
702.5 | 0.376895 | 0.477726 | 40
705 | 0.368355 | 0.485561 | 40
707.5 | 0.35755 | 0.45799 | 40
710 | 0.375674 | 0.471383 | 40
712.5 | 0.384653 | 0.481066 | 40
715 | 0.386867 | 0.474119 | 40
717.5 | 0.37527 | 0.476009 | 40
720 | 0.384986 | 0.509783 | 40
722.5 | 0.374402 | 0.492279 | 40
725 | 0.37391 | 0.48377 | 40
727.5 | 0.362388 | 0.490857 | 40
730 | 0.387302 | 0.489142 | 40
732.5 | 0.3844 | 0.515362 | 40
735 | 0.365399 | 0.473949 | 40
737.5 | 0.363609 | 0.457778 | 40
740 | 0.361839 | 0.459429 | 40
742.5 | 0.347179 | 0.457258 | 40
745 | 0.36512 | 0.502557 | 40
747.5 | 0.3767 | 0.517041 | 40
750 | 0.366876 | 0.494136 | 40
752.5 | 0.378523 | 0.497473 | 40
755 | 0.344244 | 0.491505 | 40
757.5 | 0.370338 | 0.51711 | 40
760 | 0.359453 | 0.52434 | 40
762.5 | 0.372569 | 0.500361 | 40
765 | 0.386265 | 0.498298 | 40
767.5 | 0.392074 | 0.510831 | 40
770 | 0.373062 | 0.524714 | 40
772.5 | 0.383757 | 0.528922 | 40
775 | 0.368546 | 0.517359 | 40
777.5 | 0.380159 | 0.518914 | 40
780 | 0.405346 | 0.542674 | 40
782.5 | 0.404453 | 0.532573 | 40
785 | 0.407773 | 0.528455 | 40
787.5 | 0.408102 | 0.521629 | 40
790 | 0.410332 | 0.520832 | 40
792.5 | 0.423475 | 0.5301 | 40
795 | 0.4283 | 0.512731 | 40
797.5 | 0.441689 | 0.536816 | 40
800 | 0.426853 | 0.547727 | 40
802.5 | 0.422214 | 0.537332 | 40
805 | 0.422291 | 0.527342 | 40
807.5 | 0.396497 | 0.533147 | 40
810 | 0.417307 | 0.536469 | 40
812.5 | 0.413693 | 0.524116 | 40
815 | 0.389119 | 0.50928 | 40
817.5 | 0.411387 | 0.545277 | 40
820 | 0.40567 | 0.538147 | 40
822.5 | 0.398252 | 0.547822 | 40
825 | 0.380256 | 0.502069 | 40
827.5 | 0.408412 | 0.525391 | 40
830 | 0.397751 | 0.509738 | 40
832.5 | 0.411396 | 0.500719 | 40
835 | 0.40969 | 0.503568 | 40
837.5 | 0.420623 | 0.529746 | 40
840 | 0.403797 | 0.529246 | 40
842.5 | 0.384657 | 0.504261 | 40
845 | 0.376845 | 0.495439 | 40
847.5 | 0.383145 | 0.484923 | 40
850 | 0.382052 | 0.495324 | 40
852.5 | 0.397465 | 0.520985 | 40
855 | 0.382528 | 0.525075 | 40
857.5 | 0.397049 | 0.529452 | 40
860 | 0.370462 | 0.513122 | 40
862.5 | 0.368894 | 0.52225 | 40
865 | 0.367948 | 0.507964 | 40
867.5 | 0.357821 | 0.502354 | 40
870 | 0.362624 | 0.488486 | 40
872.5 | 0.369509 | 0.535739 | 40
875 | 0.365526 | 0.516051 | 40
877.5 | 0.378831 | 0.554306 | 40
880 | 0.385853 | 0.567393 | 40
882.5 | 0.389825 | 0.541069 | 40
885 | 0.388687 | 0.537081 | 40
887.5 | 0.382072 | 0.547707 | 40
890 | 0.38415 | 0.540558 | 40
892.5 | 0.385607 | 0.547132 | 40
895 | 0.394335 | 0.554855 | 40
897.5 | 0.395099 | 0.542004 | 40
900 | 0.396529 | 0.541968 | 40
902.5 | 0.423428 | 0.56309 | 40
905 | 0.403479 | 0.55433 | 40
907.5 | 0.419614 | 0.584892 | 40
910 | 0.412839 | 0.590046 | 40
912.5 | 0.423631 | 0.601541 | 40
915 | 0.417138 | 0.621279 | 40
917.5 | 0.423706 | 0.60088 | 40
920 | 0.408726 | 0.573724 | 40
922.5 | 0.402465 | 0.593617 | 40
925 | 0.412959 | 0.593786 | 40
927.5 | 0.4132 | 0.599434 | 40
930 | 0.417398 | 0.591485 | 40
932.5 | 0.411614 | 0.609209 | 40
935 | 0.436124 | 0.61429 | 40
937.5 | 0.422045 | 0.601419 | 40
940 | 0.439459 | 0.614463 | 40
942.5 | 0.448502 | 0.638404 | 40
945 | 0.422658 | 0.556327 | 40
947.5 | 0.407057 | 0.55078 | 40
950 | 0.400771 | 0.535661 | 40
952.5 | 0.402818 | 0.549902 | 40
955 | 0.385465 | 0.534432 | 40
957.5 | 0.369678 | 0.509436 | 40
960 | 0.395908 | 0.550891 | 40
962.5 | 0.422613 | 0.579267 | 40
965 | 0.419792 | 0.561858 | 40
967.5 | 0.420184 | 0.553205 | 40
970 | 0.412488 | 0.513937 | 40
972.5 | 0.402881 | 0.528639 | 40
975 | 0.412273 | 0.50283 | 40
977.5 | 0.409795 | 0.503214 | 40
980 | 0.412412 | 0.495302 | 40
982.5 | 0.415182 | 0.48578 | 40
985 | 0.400927 | 0.470175 | 40
987.5 | 0.406419 | 0.477629 | 40
990 | 0.402585 | 0.522141 | 40
992.5 | 0.409042 | 0.515965 | 40
995 | 0.402594 | 0.505262 | 40
997.5 | 0.41452 | 0.545231 | 40
1000 | 0.429103 | 0.56566 | 40

## 600K
Time(ps) | NGP_mean | NGP_std | DataPoints
2.5 | 0.371872 | 0.51058 | 40
5 | 0.375967 | 0.478071 | 40
7.5 | 0.465421 | 0.46537 | 40
10 | 0.358557 | 0.375784 | 40
12.5 | 0.399152 | 0.481021 | 40
15 | 0.376952 | 0.347701 | 40
17.5 | 0.40146 | 0.42136 | 40
20 | 0.430949 | 0.441172 | 40
22.5 | 0.414598 | 0.391602 | 40
25 | 0.447897 | 0.501467 | 40
27.5 | 0.405756 | 0.374634 | 40
30 | 0.455258 | 0.392228 | 40
32.5 | 0.379933 | 0.398196 | 40
35 | 0.363636 | 0.378619 | 40
37.5 | 0.27322 | 0.335742 | 40
40 | 0.336408 | 0.372385 | 40
42.5 | 0.337102 | 0.477824 | 40
45 | 0.27119 | 0.29582 | 40
47.5 | 0.247857 | 0.291255 | 40
50 | 0.2475 | 0.269874 | 40
52.5 | 0.241038 | 0.274322 | 40
55 | 0.257836 | 0.335023 | 40
57.5 | 0.259137 | 0.290979 | 40
60 | 0.239937 | 0.295771 | 40
62.5 | 0.246778 | 0.318705 | 40
65 | 0.247307 | 0.281581 | 40
67.5 | 0.228707 | 0.294924 | 40
70 | 0.21523 | 0.258877 | 40
72.5 | 0.199906 | 0.281032 | 40
75 | 0.219737 | 0.267952 | 40
77.5 | 0.181439 | 0.222332 | 40
80 | 0.161975 | 0.262539 | 40
82.5 | 0.162311 | 0.262246 | 40
85 | 0.194871 | 0.287866 | 40
87.5 | 0.181127 | 0.272709 | 40
90 | 0.179665 | 0.271188 | 40
92.5 | 0.237513 | 0.302562 | 40
95 | 0.220658 | 0.302627 | 40
97.5 | 0.2416 | 0.323624 | 40
100 | 0.224022 | 0.327597 | 40
102.5 | 0.205314 | 0.286882 | 40
105 | 0.220173 | 0.32123 | 40
107.5 | 0.237667 | 0.314322 | 40
110 | 0.242224 | 0.334837 | 40
112.5 | 0.257336 | 0.296426 | 40
115 | 0.197003 | 0.321674 | 40
117.5 | 0.212816 | 0.306404 | 40
120 | 0.196506 | 0.270063 | 40
122.5 | 0.235306 | 0.314033 | 40
125 | 0.237234 | 0.34969 | 40
127.5 | 0.256037 | 0.300152 | 40
130 | 0.216141 | 0.320122 | 40
132.5 | 0.224268 | 0.31557 | 40
135 | 0.218086 | 0.316086 | 40
137.5 | 0.206319 | 0.335579 | 40
140 | 0.240214 | 0.339144 | 40
142.5 | 0.256203 | 0.328701 | 40
145 | 0.285033 | 0.345289 | 40
147.5 | 0.309965 | 0.360903 | 40
150 | 0.288612 | 0.346943 | 40
152.5 | 0.279256 | 0.321204 | 40
155 | 0.305539 | 0.339716 | 40
157.5 | 0.326899 | 0.354283 | 40
160 | 0.32211 | 0.362213 | 40
162.5 | 0.29585 | 0.359633 | 40
165 | 0.332463 | 0.361906 | 40
167.5 | 0.344335 | 0.37354 | 40
170 | 0.34476 | 0.361197 | 40
172.5 | 0.363016 | 0.372682 | 40
175 | 0.33986 | 0.375405 | 40
177.5 | 0.381553 | 0.394362 | 40
180 | 0.38022 | 0.418156 | 40
182.5 | 0.363823 | 0.37924 | 40
185 | 0.387584 | 0.362328 | 40
187.5 | 0.393021 | 0.38594 | 40
190 | 0.36837 | 0.362363 | 40
192.5 | 0.339474 | 0.343603 | 40
195 | 0.332082 | 0.305113 | 40
197.5 | 0.336158 | 0.287638 | 40
200 | 0.318802 | 0.283535 | 40
202.5 | 0.337595 | 0.301073 | 40
205 | 0.326523 | 0.28577 | 40
207.5 | 0.315091 | 0.278349 | 40
210 | 0.304027 | 0.27828 | 40
212.5 | 0.322462 | 0.293478 | 40
215 | 0.307649 | 0.279585 | 40
217.5 | 0.322948 | 0.273766 | 40
220 | 0.331214 | 0.290106 | 40
222.5 | 0.368942 | 0.29891 | 40
225 | 0.365311 | 0.299308 | 40
227.5 | 0.352932 | 0.300229 | 40
230 | 0.356649 | 0.289367 | 40
232.5 | 0.333646 | 0.311535 | 40
235 | 0.355166 | 0.318796 | 40
237.5 | 0.364786 | 0.352975 | 40
240 | 0.361069 | 0.303652 | 40
242.5 | 0.370565 | 0.32818 | 40
245 | 0.34672 | 0.290536 | 40
247.5 | 0.357942 | 0.300539 | 40
250 | 0.334483 | 0.311682 | 40
252.5 | 0.374478 | 0.367205 | 40
255 | 0.394744 | 0.356021 | 40
257.5 | 0.402285 | 0.37474 | 40
260 | 0.354468 | 0.337393 | 40
262.5 | 0.353416 | 0.331527 | 40
265 | 0.358978 | 0.354692 | 40
267.5 | 0.342451 | 0.359941 | 40
270 | 0.336683 | 0.339306 | 40
272.5 | 0.323975 | 0.323743 | 40
275 | 0.342723 | 0.317497 | 40
277.5 | 0.339573 | 0.295678 | 40
280 | 0.322456 | 0.297568 | 40
282.5 | 0.341419 | 0.329349 | 40
285 | 0.325091 | 0.322214 | 40
287.5 | 0.336154 | 0.335001 | 40
290 | 0.331504 | 0.322571 | 40
292.5 | 0.379473 | 0.402381 | 40
295 | 0.34277 | 0.373657 | 40
297.5 | 0.343802 | 0.385322 | 40
300 | 0.347689 | 0.365182 | 40
302.5 | 0.350168 | 0.356108 | 40
305 | 0.337296 | 0.369492 | 40
307.5 | 0.355501 | 0.397899 | 40
310 | 0.331875 | 0.363976 | 40
312.5 | 0.337118 | 0.367549 | 40
315 | 0.326718 | 0.365564 | 40
317.5 | 0.329992 | 0.375195 | 40
320 | 0.317036 | 0.342376 | 40
322.5 | 0.335659 | 0.340834 | 40
325 | 0.29746 | 0.366919 | 40
327.5 | 0.32448 | 0.385558 | 40
330 | 0.317605 | 0.358767 | 40
332.5 | 0.318185 | 0.357394 | 40
335 | 0.301487 | 0.354661 | 40
337.5 | 0.28415 | 0.342763 | 40
340 | 0.286853 | 0.381021 | 40
342.5 | 0.286334 | 0.340483 | 40
345 | 0.272037 | 0.335384 | 40
347.5 | 0.309365 | 0.371128 | 40
350 | 0.300412 | 0.36529 | 40
352.5 | 0.299768 | 0.38807 | 40
355 | 0.293588 | 0.35792 | 40
357.5 | 0.30067 | 0.371272 | 40
360 | 0.293801 | 0.35787 | 40
362.5 | 0.282494 | 0.343058 | 40
365 | 0.296794 | 0.375219 | 40
367.5 | 0.288865 | 0.357985 | 40
370 | 0.292985 | 0.361606 | 40
372.5 | 0.292532 | 0.320501 | 40
375 | 0.273011 | 0.292318 | 40
377.5 | 0.270447 | 0.306707 | 40
380 | 0.251584 | 0.284832 | 40
382.5 | 0.260527 | 0.309605 | 40
385 | 0.272898 | 0.323152 | 40
387.5 | 0.279945 | 0.297534 | 40
390 | 0.275317 | 0.299803 | 40
392.5 | 0.27592 | 0.297223 | 40
395 | 0.278835 | 0.298899 | 40
397.5 | 0.271276 | 0.283869 | 40
400 | 0.288743 | 0.319507 | 40
402.5 | 0.298549 | 0.303787 | 40
405 | 0.286377 | 0.328328 | 40
407.5 | 0.281045 | 0.312548 | 40
410 | 0.264877 | 0.296606 | 40
412.5 | 0.275254 | 0.298225 | 40
415 | 0.255595 | 0.300737 | 40
417.5 | 0.263107 | 0.298011 | 40
420 | 0.262621 | 0.288402 | 40
422.5 | 0.269326 | 0.317222 | 40
425 | 0.256354 | 0.280318 | 40
427.5 | 0.272074 | 0.325006 | 40
430 | 0.288734 | 0.343653 | 40
432.5 | 0.296541 | 0.346668 | 40
435 | 0.298562 | 0.372174 | 40
437.5 | 0.316915 | 0.38156 | 40
440 | 0.305132 | 0.379515 | 40
442.5 | 0.304164 | 0.389407 | 40
445 | 0.325661 | 0.39953 | 40
447.5 | 0.334554 | 0.401344 | 40
450 | 0.316319 | 0.364205 | 40
452.5 | 0.314177 | 0.365665 | 40
455 | 0.317504 | 0.339259 | 40
457.5 | 0.344196 | 0.36476 | 40
460 | 0.331564 | 0.340094 | 40
462.5 | 0.340643 | 0.361124 | 40
465 | 0.319959 | 0.3597 | 40
467.5 | 0.325145 | 0.373472 | 40
470 | 0.340747 | 0.405316 | 40
472.5 | 0.337745 | 0.379744 | 40
475 | 0.332225 | 0.39685 | 40
477.5 | 0.34126 | 0.401221 | 40
480 | 0.3497 | 0.402982 | 40
482.5 | 0.34649 | 0.395891 | 40
485 | 0.33743 | 0.411128 | 40
487.5 | 0.338712 | 0.404643 | 40
490 | 0.339934 | 0.410296 | 40
492.5 | 0.328212 | 0.412754 | 40
495 | 0.32741 | 0.379529 | 40
497.5 | 0.323741 | 0.391426 | 40
500 | 0.32108 | 0.398368 | 40
502.5 | 0.340454 | 0.402861 | 40
505 | 0.351526 | 0.412946 | 40
507.5 | 0.339878 | 0.380389 | 40
510 | 0.353756 | 0.406459 | 40
512.5 | 0.350555 | 0.39622 | 40
515 | 0.361564 | 0.378028 | 40
517.5 | 0.370917 | 0.40801 | 40
520 | 0.351292 | 0.380765 | 40
522.5 | 0.360095 | 0.3835 | 40
525 | 0.389235 | 0.409205 | 40
527.5 | 0.371055 | 0.407963 | 40
530 | 0.381916 | 0.402089 | 40
532.5 | 0.389586 | 0.41879 | 40
535 | 0.36779 | 0.398357 | 40
537.5 | 0.369898 | 0.396708 | 40
540 | 0.361633 | 0.387662 | 40
542.5 | 0.365308 | 0.39947 | 40
545 | 0.367798 | 0.379757 | 40
547.5 | 0.387501 | 0.393287 | 40
550 | 0.364991 | 0.353779 | 40
552.5 | 0.376749 | 0.359709 | 40
555 | 0.382092 | 0.363631 | 40
557.5 | 0.384543 | 0.377453 | 40
560 | 0.395256 | 0.380606 | 40
562.5 | 0.408333 | 0.389001 | 40
565 | 0.390175 | 0.381069 | 40
567.5 | 0.37678 | 0.399793 | 40
570 | 0.405698 | 0.389155 | 40
572.5 | 0.379843 | 0.383761 | 40
575 | 0.403273 | 0.403232 | 40
577.5 | 0.392864 | 0.383226 | 40
580 | 0.390719 | 0.377931 | 40
582.5 | 0.39577 | 0.38636 | 40
585 | 0.372846 | 0.374208 | 40
587.5 | 0.387031 | 0.406368 | 40
590 | 0.355184 | 0.385232 | 40
592.5 | 0.353823 | 0.367258 | 40
595 | 0.370795 | 0.369754 | 40
597.5 | 0.380473 | 0.37432 | 40
600 | 0.360798 | 0.374764 | 40
602.5 | 0.359509 | 0.360219 | 40
605 | 0.341826 | 0.340918 | 40
607.5 | 0.360772 | 0.370261 | 40
610 | 0.382314 | 0.369407 | 40
612.5 | 0.36381 | 0.374143 | 40
615 | 0.362885 | 0.382279 | 40
617.5 | 0.347611 | 0.366251 | 40
620 | 0.366405 | 0.391897 | 40
622.5 | 0.374506 | 0.408968 | 40
625 | 0.379667 | 0.410927 | 40
627.5 | 0.376932 | 0.414535 | 40
630 | 0.359976 | 0.410876 | 40
632.5 | 0.355151 | 0.384068 | 40
635 | 0.38101 | 0.432677 | 40
637.5 | 0.375708 | 0.390557 | 40
640 | 0.388673 | 0.39539 | 40
642.5 | 0.382287 | 0.401342 | 40
645 | 0.376657 | 0.408365 | 40
647.5 | 0.388207 | 0.428638 | 40
650 | 0.374472 | 0.424122 | 40
652.5 | 0.364501 | 0.414607 | 40
655 | 0.35214 | 0.392833 | 40
657.5 | 0.369827 | 0.420574 | 40
660 | 0.377868 | 0.424538 | 40
662.5 | 0.377054 | 0.433088 | 40
665 | 0.38098 | 0.442253 | 40
667.5 | 0.377859 | 0.42955 | 40
670 | 0.38538 | 0.459643 | 40
672.5 | 0.385377 | 0.441158 | 40
675 | 0.385588 | 0.431464 | 40
677.5 | 0.368762 | 0.394996 | 40
680 | 0.371066 | 0.394287 | 40
682.5 | 0.371914 | 0.406613 | 40
685 | 0.380675 | 0.404231 | 40
687.5 | 0.370256 | 0.407914 | 40
690 | 0.373045 | 0.426254 | 40
692.5 | 0.371193 | 0.41429 | 40
695 | 0.362582 | 0.431095 | 40
697.5 | 0.356675 | 0.403737 | 40
700 | 0.366339 | 0.413427 | 40
702.5 | 0.350374 | 0.408078 | 40
705 | 0.375953 | 0.438864 | 40
707.5 | 0.380805 | 0.44084 | 40
710 | 0.388928 | 0.44753 | 40
712.5 | 0.367456 | 0.443607 | 40
715 | 0.388384 | 0.498731 | 40
717.5 | 0.374095 | 0.474649 | 40
720 | 0.384137 | 0.484481 | 40
722.5 | 0.366354 | 0.450439 | 40
725 | 0.358119 | 0.444104 | 40
727.5 | 0.376537 | 0.477478 | 40
730 | 0.378545 | 0.486178 | 40
732.5 | 0.372687 | 0.492712 | 40
735 | 0.372688 | 0.506601 | 40
737.5 | 0.39561 | 0.480876 | 40
740 | 0.392388 | 0.487148 | 40
742.5 | 0.388917 | 0.496257 | 40
745 | 0.398476 | 0.513506 | 40
747.5 | 0.380336 | 0.474606 | 40
750 | 0.383014 | 0.47442 | 40
752.5 | 0.395932 | 0.519962 | 40
755 | 0.373749 | 0.496524 | 40
757.5 | 0.390246 | 0.480337 | 40
760 | 0.381508 | 0.472486 | 40
762.5 | 0.385715 | 0.487722 | 40
765 | 0.391737 | 0.485688 | 40
767.5 | 0.370732 | 0.485553 | 40
770 | 0.363961 | 0.475545 | 40
772.5 | 0.379428 | 0.477838 | 40
775 | 0.37556 | 0.502573 | 40
777.5 | 0.381562 | 0.497222 | 40
780 | 0.369179 | 0.499369 | 40
782.5 | 0.373469 | 0.491587 | 40
785 | 0.385991 | 0.496525 | 40
787.5 | 0.385264 | 0.483572 | 40
790 | 0.38641 | 0.485517 | 40
792.5 | 0.375198 | 0.478581 | 40
795 | 0.387971 | 0.505653 | 40
797.5 | 0.383684 | 0.546128 | 40
800 | 0.400774 | 0.541553 | 40
802.5 | 0.418724 | 0.562664 | 40
805 | 0.430443 | 0.55752 | 40
807.5 | 0.434685 | 0.570354 | 40
810 | 0.419842 | 0.557977 | 40
812.5 | 0.441098 | 0.596283 | 40
815 | 0.423362 | 0.554172 | 40
817.5 | 0.429184 | 0.533819 | 40
820 | 0.423365 | 0.525232 | 40
822.5 | 0.40951 | 0.557768 | 40
825 | 0.399868 | 0.535413 | 40
827.5 | 0.401477 | 0.533877 | 40
830 | 0.416625 | 0.550889 | 40
832.5 | 0.409338 | 0.565301 | 40
835 | 0.410577 | 0.575518 | 40
837.5 | 0.419993 | 0.559331 | 40
840 | 0.396344 | 0.535548 | 40
842.5 | 0.413942 | 0.538161 | 40
845 | 0.417589 | 0.50548 | 40
847.5 | 0.415932 | 0.523159 | 40
850 | 0.422543 | 0.546384 | 40
852.5 | 0.42821 | 0.546468 | 40
855 | 0.422768 | 0.524549 | 40
857.5 | 0.432559 | 0.543515 | 40
860 | 0.425492 | 0.530419 | 40
862.5 | 0.433744 | 0.54824 | 40
865 | 0.424126 | 0.559466 | 40
867.5 | 0.422343 | 0.564616 | 40
870 | 0.408394 | 0.560666 | 40
872.5 | 0.402158 | 0.548151 | 40
875 | 0.404877 | 0.550546 | 40
877.5 | 0.405737 | 0.52311 | 40
880 | 0.425624 | 0.565231 | 40
882.5 | 0.400118 | 0.496781 | 40
885 | 0.418475 | 0.550394 | 40
887.5 | 0.421114 | 0.56358 | 40
890 | 0.411943 | 0.546184 | 40
892.5 | 0.416418 | 0.544941 | 40
895 | 0.431599 | 0.539678 | 40
897.5 | 0.43417 | 0.524319 | 40
900 | 0.420742 | 0.477688 | 40
902.5 | 0.437075 | 0.518995 | 40
905 | 0.424413 | 0.47221 | 40
907.5 | 0.430571 | 0.469597 | 40
910 | 0.426118 | 0.464138 | 40
912.5 | 0.441408 | 0.446242 | 40
915 | 0.435274 | 0.446231 | 40
917.5 | 0.42653 | 0.449573 | 40
920 | 0.437994 | 0.478246 | 40
922.5 | 0.428265 | 0.470398 | 40
925 | 0.434293 | 0.474696 | 40
927.5 | 0.43367 | 0.481119 | 40
930 | 0.434666 | 0.465937 | 40
932.5 | 0.445688 | 0.490347 | 40
935 | 0.450944 | 0.508308 | 40
937.5 | 0.441454 | 0.500528 | 40
940 | 0.437714 | 0.504601 | 40
942.5 | 0.418718 | 0.485055 | 40
945 | 0.423178 | 0.48403 | 40
947.5 | 0.426412 | 0.480182 | 40
950 | 0.438811 | 0.497115 | 40
952.5 | 0.417483 | 0.470849 | 40
955 | 0.452437 | 0.523255 | 40
957.5 | 0.438529 | 0.485525 | 40
960 | 0.447652 | 0.512926 | 40
962.5 | 0.448043 | 0.507726 | 40
965 | 0.453495 | 0.508907 | 40
967.5 | 0.448605 | 0.520723 | 40
970 | 0.447124 | 0.523575 | 40
972.5 | 0.455427 | 0.517427 | 40
975 | 0.436653 | 0.48391 | 40
977.5 | 0.416483 | 0.475674 | 40
980 | 0.417513 | 0.462874 | 40
982.5 | 0.411843 | 0.446735 | 40
985 | 0.416032 | 0.44337 | 40
987.5 | 0.411019 | 0.439986 | 40
990 | 0.411599 | 0.42591 | 40
992.5 | 0.407594 | 0.431344 | 40
995 | 0.416383 | 0.443677 | 40
997.5 | 0.418596 | 0.432466 | 40
1000 | 0.423117 | 0.44276 | 40

## 700K
Time(ps) | NGP_mean | NGP_std | DataPoints
2.5 | 0.554788 | 0.653837 | 40
5 | 0.672834 | 0.668205 | 40
7.5 | 0.510763 | 0.534207 | 40
10 | 0.451559 | 0.51048 | 40
12.5 | 0.372619 | 0.485204 | 40
15 | 0.379989 | 0.357478 | 40
17.5 | 0.459793 | 0.395972 | 40
20 | 0.465523 | 0.468998 | 40
22.5 | 0.399799 | 0.52774 | 40
25 | 0.376197 | 0.503568 | 40
27.5 | 0.406372 | 0.545299 | 40
30 | 0.410311 | 0.550851 | 40
32.5 | 0.429207 | 0.513374 | 40
35 | 0.352287 | 0.386501 | 40
37.5 | 0.380764 | 0.439663 | 40
40 | 0.41951 | 0.514228 | 40
42.5 | 0.383232 | 0.401272 | 40
45 | 0.348544 | 0.407729 | 40
47.5 | 0.339537 | 0.429108 | 40
50 | 0.326213 | 0.423604 | 40
52.5 | 0.348216 | 0.390484 | 40
55 | 0.354244 | 0.414188 | 40
57.5 | 0.325346 | 0.378822 | 40
60 | 0.278527 | 0.286333 | 40
62.5 | 0.283299 | 0.296445 | 40
65 | 0.303949 | 0.332217 | 40
67.5 | 0.250193 | 0.31031 | 40
70 | 0.282343 | 0.320163 | 40
72.5 | 0.307486 | 0.34153 | 40
75 | 0.30949 | 0.362609 | 40
77.5 | 0.33054 | 0.412135 | 40
80 | 0.371751 | 0.381242 | 40
82.5 | 0.326251 | 0.422164 | 40
85 | 0.302416 | 0.380303 | 40
87.5 | 0.288633 | 0.375643 | 40
90 | 0.304866 | 0.358687 | 40
92.5 | 0.26415 | 0.338579 | 40
95 | 0.268049 | 0.338265 | 40
97.5 | 0.23858 | 0.300645 | 40
100 | 0.235301 | 0.285597 | 40
102.5 | 0.205037 | 0.278511 | 40
105 | 0.21905 | 0.284432 | 40
107.5 | 0.22696 | 0.29592 | 40
110 | 0.282136 | 0.342132 | 40
112.5 | 0.267877 | 0.35414 | 40
115 | 0.259508 | 0.324511 | 40
117.5 | 0.260154 | 0.339576 | 40
120 | 0.30465 | 0.361748 | 40
122.5 | 0.297393 | 0.349406 | 40
125 | 0.291091 | 0.353456 | 40
127.5 | 0.295979 | 0.370105 | 40
130 | 0.294636 | 0.348886 | 40
132.5 | 0.289506 | 0.354203 | 40
135 | 0.287056 | 0.356317 | 40
137.5 | 0.285066 | 0.358681 | 40
140 | 0.26749 | 0.335886 | 40
142.5 | 0.302036 | 0.365686 | 40
145 | 0.315095 | 0.335152 | 40
147.5 | 0.309287 | 0.357151 | 40
150 | 0.299514 | 0.374286 | 40
152.5 | 0.296931 | 0.369154 | 40
155 | 0.308545 | 0.388497 | 40
157.5 | 0.310958 | 0.407687 | 40
160 | 0.302124 | 0.365535 | 40
162.5 | 0.319508 | 0.435641 | 40
165 | 0.335538 | 0.446322 | 40
167.5 | 0.32372 | 0.475586 | 40
170 | 0.33409 | 0.474494 | 40
172.5 | 0.33954 | 0.471587 | 40
175 | 0.33719 | 0.458316 | 40
177.5 | 0.332663 | 0.483502 | 40
180 | 0.330291 | 0.475551 | 40
182.5 | 0.311142 | 0.467407 | 40
185 | 0.315784 | 0.471812 | 40
187.5 | 0.314042 | 0.451148 | 40
190 | 0.334742 | 0.508586 | 40
192.5 | 0.308722 | 0.483772 | 40
195 | 0.318114 | 0.504019 | 40
197.5 | 0.322326 | 0.486997 | 40
200 | 0.322693 | 0.472388 | 40
202.5 | 0.324121 | 0.480796 | 40
205 | 0.321399 | 0.451789 | 40
207.5 | 0.321454 | 0.454313 | 40
210 | 0.346548 | 0.405018 | 40
212.5 | 0.350093 | 0.435788 | 40
215 | 0.30339 | 0.420055 | 40
217.5 | 0.309498 | 0.423418 | 40
220 | 0.316189 | 0.441694 | 40
222.5 | 0.328765 | 0.461942 | 40
225 | 0.343923 | 0.489107 | 40
227.5 | 0.332707 | 0.404905 | 40
230 | 0.325702 | 0.419523 | 40
232.5 | 0.344089 | 0.408113 | 40
235 | 0.327894 | 0.421414 | 40
237.5 | 0.338689 | 0.39984 | 40
240 | 0.310167 | 0.368936 | 40
242.5 | 0.307363 | 0.391845 | 40
245 | 0.319651 | 0.397004 | 40
247.5 | 0.321524 | 0.422484 | 40
250 | 0.311475 | 0.396525 | 40
252.5 | 0.306672 | 0.424768 | 40
255 | 0.320987 | 0.42096 | 40
257.5 | 0.311129 | 0.396993 | 40
260 | 0.308382 | 0.370442 | 40
262.5 | 0.298511 | 0.364246 | 40
265 | 0.311841 | 0.389313 | 40
267.5 | 0.303291 | 0.39666 | 40
270 | 0.297159 | 0.383193 | 40
272.5 | 0.282167 | 0.373415 | 40
275 | 0.299351 | 0.356569 | 40
277.5 | 0.279981 | 0.339054 | 40
280 | 0.290024 | 0.360237 | 40
282.5 | 0.298698 | 0.353071 | 40
285 | 0.294818 | 0.363988 | 40
287.5 | 0.308798 | 0.381305 | 40
290 | 0.296279 | 0.367939 | 40
292.5 | 0.317771 | 0.39962 | 40
295 | 0.303859 | 0.349901 | 40
297.5 | 0.2953 | 0.341562 | 40
300 | 0.324371 | 0.342642 | 40
302.5 | 0.321091 | 0.345916 | 40
305 | 0.333091 | 0.365103 | 40
307.5 | 0.334652 | 0.350544 | 40
310 | 0.339235 | 0.354494 | 40
312.5 | 0.333603 | 0.348327 | 40
315 | 0.342391 | 0.387146 | 40
317.5 | 0.337859 | 0.408045 | 40
320 | 0.342648 | 0.379122 | 40
322.5 | 0.354874 | 0.379229 | 40
325 | 0.370957 | 0.402228 | 40
327.5 | 0.37079 | 0.393161 | 40
330 | 0.374881 | 0.391012 | 40
332.5 | 0.374353 | 0.401741 | 40
335 | 0.38283 | 0.422289 | 40
337.5 | 0.387513 | 0.42928 | 40
340 | 0.365933 | 0.414616 | 40
342.5 | 0.349865 | 0.396344 | 40
345 | 0.368046 | 0.409271 | 40
347.5 | 0.35809 | 0.398742 | 40
350 | 0.348685 | 0.380592 | 40
352.5 | 0.360714 | 0.40034 | 40
355 | 0.33969 | 0.378718 | 40
357.5 | 0.358017 | 0.386989 | 40
360 | 0.339683 | 0.358644 | 40
362.5 | 0.349467 | 0.34612 | 40
365 | 0.332991 | 0.348151 | 40
367.5 | 0.341125 | 0.363749 | 40
370 | 0.354743 | 0.370594 | 40
372.5 | 0.331891 | 0.354961 | 40
375 | 0.338498 | 0.398071 | 40
377.5 | 0.342342 | 0.384305 | 40
380 | 0.350543 | 0.370766 | 40
382.5 | 0.313977 | 0.34352 | 40
385 | 0.336426 | 0.354845 | 40
387.5 | 0.326563 | 0.334612 | 40
390 | 0.335325 | 0.34655 | 40
392.5 | 0.313394 | 0.340107 | 40
395 | 0.329511 | 0.376897 | 40
397.5 | 0.31694 | 0.372089 | 40
400 | 0.325077 | 0.366738 | 40
402.5 | 0.320435 | 0.358635 | 40
405 | 0.332393 | 0.371024 | 40
407.5 | 0.326224 | 0.358904 | 40
410 | 0.335886 | 0.378346 | 40
412.5 | 0.321641 | 0.367529 | 40
415 | 0.313992 | 0.376254 | 40
417.5 | 0.314362 | 0.395553 | 40
420 | 0.325574 | 0.410407 | 40
422.5 | 0.335879 | 0.39413 | 40
425 | 0.306372 | 0.372395 | 40
427.5 | 0.311282 | 0.380523 | 40
430 | 0.305535 | 0.374559 | 40
432.5 | 0.312349 | 0.36989 | 40
435 | 0.327575 | 0.378071 | 40
437.5 | 0.295578 | 0.357342 | 40
440 | 0.316659 | 0.379331 | 40
442.5 | 0.313806 | 0.378876 | 40
445 | 0.308329 | 0.369702 | 40
447.5 | 0.306752 | 0.374736 | 40
450 | 0.297136 | 0.358555 | 40
452.5 | 0.306147 | 0.361018 | 40
455 | 0.300618 | 0.352898 | 40
457.5 | 0.306616 | 0.356661 | 40
460 | 0.308457 | 0.359216 | 40
462.5 | 0.309353 | 0.338975 | 40
465 | 0.31072 | 0.30792 | 40
467.5 | 0.336522 | 0.320975 | 40
470 | 0.311546 | 0.314115 | 40
472.5 | 0.310098 | 0.317692 | 40
475 | 0.306765 | 0.321284 | 40
477.5 | 0.314006 | 0.333619 | 40
480 | 0.319726 | 0.331195 | 40
482.5 | 0.335744 | 0.342759 | 40
485 | 0.326028 | 0.334314 | 40
487.5 | 0.333006 | 0.335868 | 40
490 | 0.323907 | 0.344873 | 40
492.5 | 0.335865 | 0.362017 | 40
495 | 0.339834 | 0.363314 | 40
497.5 | 0.32999 | 0.362537 | 40
500 | 0.324182 | 0.349 | 40
502.5 | 0.299745 | 0.319276 | 40
505 | 0.295154 | 0.321125 | 40
507.5 | 0.293316 | 0.314227 | 40
510 | 0.292691 | 0.319486 | 40
512.5 | 0.306615 | 0.321753 | 40
515 | 0.313839 | 0.318588 | 40
517.5 | 0.321697 | 0.321136 | 40
520 | 0.326058 | 0.35225 | 40
522.5 | 0.31466 | 0.334592 | 40
525 | 0.306484 | 0.333888 | 40
527.5 | 0.324005 | 0.32088 | 40
530 | 0.300439 | 0.307877 | 40
532.5 | 0.317048 | 0.31817 | 40
535 | 0.314196 | 0.319559 | 40
537.5 | 0.317327 | 0.331146 | 40
540 | 0.308194 | 0.333831 | 40
542.5 | 0.297257 | 0.301408 | 40
545 | 0.316079 | 0.311537 | 40
547.5 | 0.325534 | 0.30498 | 40
550 | 0.328443 | 0.314938 | 40
552.5 | 0.32477 | 0.307841 | 40
555 | 0.327939 | 0.311361 | 40
557.5 | 0.329236 | 0.306984 | 40
560 | 0.310168 | 0.286396 | 40
562.5 | 0.317331 | 0.286394 | 40
565 | 0.353739 | 0.303504 | 40
567.5 | 0.340386 | 0.294638 | 40
570 | 0.343169 | 0.303073 | 40
572.5 | 0.320767 | 0.2857 | 40
575 | 0.332676 | 0.30872 | 40
577.5 | 0.328438 | 0.288674 | 40
580 | 0.329541 | 0.301443 | 40
582.5 | 0.311103 | 0.290616 | 40
585 | 0.316884 | 0.298092 | 40
587.5 | 0.323654 | 0.310084 | 40
590 | 0.322578 | 0.31253 | 40
592.5 | 0.326119 | 0.320495 | 40
595 | 0.320338 | 0.323908 | 40
597.5 | 0.313591 | 0.308524 | 40
600 | 0.311748 | 0.308864 | 40
602.5 | 0.319378 | 0.310445 | 40
605 | 0.328971 | 0.326191 | 40
607.5 | 0.322356 | 0.306798 | 40
610 | 0.336789 | 0.330521 | 40
612.5 | 0.335043 | 0.358847 | 40
615 | 0.334612 | 0.356741 | 40
617.5 | 0.327188 | 0.361808 | 40
620 | 0.323444 | 0.374518 | 40
622.5 | 0.320132 | 0.362921 | 40
625 | 0.321799 | 0.377531 | 40
627.5 | 0.331531 | 0.375406 | 40
630 | 0.324288 | 0.363666 | 40
632.5 | 0.332929 | 0.366454 | 40
635 | 0.335719 | 0.375806 | 40
637.5 | 0.330517 | 0.366419 | 40
640 | 0.322132 | 0.360139 | 40
642.5 | 0.310442 | 0.346883 | 40
645 | 0.301466 | 0.314179 | 40
647.5 | 0.306334 | 0.3131 | 40
650 | 0.3012 | 0.320358 | 40
652.5 | 0.309045 | 0.328983 | 40
655 | 0.299606 | 0.332419 | 40
657.5 | 0.326843 | 0.337278 | 40
660 | 0.323522 | 0.336384 | 40
662.5 | 0.326323 | 0.316181 | 40
665 | 0.325493 | 0.325121 | 40
667.5 | 0.342683 | 0.331427 | 40
670 | 0.339119 | 0.339885 | 40
672.5 | 0.335228 | 0.336165 | 40
675 | 0.337263 | 0.325149 | 40
677.5 | 0.319715 | 0.310509 | 40
680 | 0.327088 | 0.312347 | 40
682.5 | 0.335181 | 0.320318 | 40
685 | 0.325675 | 0.317533 | 40
687.5 | 0.319137 | 0.331745 | 40
690 | 0.33135 | 0.331992 | 40
692.5 | 0.326479 | 0.333484 | 40
695 | 0.32654 | 0.324948 | 40
697.5 | 0.328049 | 0.324028 | 40
700 | 0.318042 | 0.308602 | 40
702.5 | 0.333686 | 0.340833 | 40
705 | 0.316964 | 0.331753 | 40
707.5 | 0.311358 | 0.335055 | 40
710 | 0.304493 | 0.329326 | 40
712.5 | 0.315616 | 0.324224 | 40
715 | 0.304364 | 0.33048 | 40
717.5 | 0.314668 | 0.327622 | 40
720 | 0.30891 | 0.315762 | 40
722.5 | 0.303052 | 0.306086 | 40
725 | 0.327455 | 0.338771 | 40
727.5 | 0.316147 | 0.320175 | 40
730 | 0.309141 | 0.289397 | 40
732.5 | 0.304451 | 0.300858 | 40
735 | 0.309919 | 0.30007 | 40
737.5 | 0.312951 | 0.300997 | 40
740 | 0.319024 | 0.310751 | 40
742.5 | 0.313674 | 0.314191 | 40
745 | 0.325997 | 0.294453 | 40
747.5 | 0.327722 | 0.307472 | 40
750 | 0.317658 | 0.289137 | 40
752.5 | 0.328143 | 0.2993 | 40
755 | 0.325843 | 0.300177 | 40
757.5 | 0.33077 | 0.297867 | 40
760 | 0.325882 | 0.31068 | 40
762.5 | 0.329186 | 0.325494 | 40
765 | 0.325902 | 0.294381 | 40
767.5 | 0.333904 | 0.308309 | 40
770 | 0.32875 | 0.306802 | 40
772.5 | 0.340763 | 0.312027 | 40
775 | 0.338123 | 0.320579 | 40
777.5 | 0.356611 | 0.310164 | 40
780 | 0.3566 | 0.336413 | 40
782.5 | 0.350079 | 0.33147 | 40
785 | 0.366139 | 0.335091 | 40
787.5 | 0.372032 | 0.334671 | 40
790 | 0.373068 | 0.348833 | 40
792.5 | 0.37443 | 0.347794 | 40
795 | 0.361215 | 0.31535 | 40
797.5 | 0.355993 | 0.311386 | 40
800 | 0.362258 | 0.30012 | 40
802.5 | 0.361343 | 0.308096 | 40
805 | 0.37831 | 0.311071 | 40
807.5 | 0.363418 | 0.301454 | 40
810 | 0.368064 | 0.286905 | 40
812.5 | 0.361318 | 0.303128 | 40
815 | 0.372108 | 0.309883 | 40
817.5 | 0.368112 | 0.305312 | 40
820 | 0.34887 | 0.271944 | 40
822.5 | 0.361292 | 0.278954 | 40
825 | 0.363974 | 0.276909 | 40
827.5 | 0.355037 | 0.282175 | 40
830 | 0.357678 | 0.30317 | 40
832.5 | 0.366554 | 0.304486 | 40
835 | 0.376201 | 0.309777 | 40
837.5 | 0.381344 | 0.309342 | 40
840 | 0.385735 | 0.321974 | 40
842.5 | 0.378749 | 0.312217 | 40
845 | 0.380633 | 0.323367 | 40
847.5 | 0.382107 | 0.335611 | 40
850 | 0.379935 | 0.3314 | 40
852.5 | 0.381401 | 0.335691 | 40
855 | 0.369936 | 0.320511 | 40
857.5 | 0.380564 | 0.328991 | 40
860 | 0.375023 | 0.318701 | 40
862.5 | 0.387251 | 0.330431 | 40
865 | 0.387457 | 0.314416 | 40
867.5 | 0.387118 | 0.316928 | 40
870 | 0.404218 | 0.336304 | 40
872.5 | 0.381872 | 0.326438 | 40
875 | 0.382126 | 0.32335 | 40
877.5 | 0.387661 | 0.327497 | 40
880 | 0.382491 | 0.327797 | 40
882.5 | 0.401742 | 0.354421 | 40
885 | 0.38573 | 0.349011 | 40
887.5 | 0.382791 | 0.353715 | 40
890 | 0.397983 | 0.35618 | 40
892.5 | 0.381486 | 0.339749 | 40
895 | 0.388272 | 0.350578 | 40
897.5 | 0.381538 | 0.334694 | 40
900 | 0.386651 | 0.332897 | 40
902.5 | 0.391054 | 0.330422 | 40
905 | 0.388992 | 0.317326 | 40
907.5 | 0.38725 | 0.337957 | 40
910 | 0.38487 | 0.337166 | 40
912.5 | 0.398583 | 0.335468 | 40
915 | 0.393295 | 0.350744 | 40
917.5 | 0.396404 | 0.349604 | 40
920 | 0.388771 | 0.337723 | 40
922.5 | 0.389626 | 0.348134 | 40
925 | 0.383802 | 0.33913 | 40
927.5 | 0.383733 | 0.342467 | 40
930 | 0.381098 | 0.34739 | 40
932.5 | 0.384069 | 0.344239 | 40
935 | 0.384649 | 0.353715 | 40
937.5 | 0.383555 | 0.352292 | 40
940 | 0.379083 | 0.342158 | 40
942.5 | 0.389609 | 0.367707 | 40
945 | 0.377505 | 0.353116 | 40
947.5 | 0.387718 | 0.352854 | 40
950 | 0.390057 | 0.3766 | 40
952.5 | 0.40638 | 0.396067 | 40
955 | 0.418278 | 0.40279 | 40
957.5 | 0.418415 | 0.409308 | 40
960 | 0.422751 | 0.396588 | 40
962.5 | 0.421888 | 0.413032 | 40
965 | 0.417188 | 0.400857 | 40
967.5 | 0.401121 | 0.41133 | 40
970 | 0.399437 | 0.431504 | 40
972.5 | 0.396365 | 0.408075 | 40
975 | 0.393935 | 0.410243 | 40
977.5 | 0.389794 | 0.401308 | 40
980 | 0.384543 | 0.406935 | 40
982.5 | 0.39186 | 0.414819 | 40
985 | 0.392233 | 0.42067 | 40
987.5 | 0.39369 | 0.415031 | 40
990 | 0.378718 | 0.397463 | 40
992.5 | 0.376809 | 0.420797 | 40
995 | 0.375545 | 0.406826 | 40
997.5 | 0.38056 | 0.415176 | 40
1000 | 0.378855 | 0.420813 | 40

## Summary
Time(ps)
2.5
5
7.5
10
12.5
15
17.5
20
22.5
25
27.5
30
32.5
35
37.5
40
42.5
45
47.5
50
52.5
55
57.5
60
62.5
65
67.5
70
72.5
75
77.5
80
82.5
85
87.5
90
92.5
95
97.5
100
102.5
105
107.5
110
112.5
115
117.5
120
122.5
125
127.5
130
132.5
135
137.5
140
142.5
145
147.5
150
152.5
155
157.5
160
162.5
165
167.5
170
172.5
175
177.5
180
182.5
185
187.5
190
192.5
195
197.5
200
202.5
205
207.5
210
212.5
215
217.5
220
222.5
225
227.5
230
232.5
235
237.5
240
242.5
245
247.5
250
252.5
255
257.5
260
262.5
265
267.5
270
272.5
275
277.5
280
282.5
285
287.5
290
292.5
295
297.5
300
302.5
305
307.5
310
312.5
315
317.5
320
322.5
325
327.5
330
332.5
335
337.5
340
342.5
345
347.5
350
352.5
355
357.5
360
362.5
365
367.5
370
372.5
375
377.5
380
382.5
385
387.5
390
392.5
395
397.5
400
402.5
405
407.5
410
412.5
415
417.5
420
422.5
425
427.5
430
432.5
435
437.5
440
442.5
445
447.5
450
452.5
455
457.5
460
462.5
465
467.5
470
472.5
475
477.5
480
482.5
485
487.5
490
492.5
495
497.5
500
502.5
505
507.5
510
512.5
515
517.5
520
522.5
525
527.5
530
532.5
535
537.5
540
542.5
545
547.5
550
552.5
555
557.5
560
562.5
565
567.5
570
572.5
575
577.5
580
582.5
585
587.5
590
592.5
595
597.5
600
602.5
605
607.5
610
612.5
615
617.5
620
622.5
625
627.5
630
632.5
635
637.5
640
642.5
645
647.5
650
652.5
655
657.5
660
662.5
665
667.5
670
672.5
675
677.5
680
682.5
685
687.5
690
692.5
695
697.5
700
702.5
705
707.5
710
712.5
715
717.5
720
722.5
725
727.5
730
732.5
735
737.5
740
742.5
745
747.5
750
752.5
755
757.5
760
762.5
765
767.5
770
772.5
775
777.5
780
782.5
785
787.5
790
792.5
795
797.5
800
802.5
805
807.5
810
812.5
815
817.5
820
822.5
825
827.5
830
832.5
835
837.5
840
842.5
845
847.5
850
852.5
855
857.5
860
862.5
865
867.5
870
872.5
875
877.5
880
882.5
885
887.5
890
892.5
895
897.5
900
902.5
905
907.5
910
912.5
915
917.5
920
922.5
925
927.5
930
932.5
935
937.5
940
942.5
945
947.5
950
952.5
955
957.5
960
962.5
965
967.5
970
972.5
975
977.5
980
982.5
985
987.5
990
992.5
995
997.5
1000